## Sheet1
0.063 | 0.005065918
0.111 | 0.0126953125
0.162 | 0.0126953125
0.205 | 0.0126953125
0.256 | 0.0126953125
0.313 | 0.0126953125
0.36 | 0.0126953125
0.413 | 0.0126953125
0.456 | 0.01806640625
0.505 | 0.02893066
0.563 | 0.1005859375
0.61 | 0.212890625
0.662 | 0.3353271
0.721 | 0.5219727
0.755 | 0.708313
0.812 | 1.110352
0.86 | 1.684448
0.912 | 2.646912
0.957 | 3.622437
1.004 | 4.631287
1.062 | 5.857788
1.115 | 7.065125
1.164 | 8.052368
1.207 | 8.957764
1.256 | 9.804016
1.313 | 10.43091
1.364 | 10.74951
1.415 | 10.99005
1.472 | 11.24371
1.514 | 11.53174
1.563 | 12.09229
1.612 | 12.60284
1.665 | 13.17609
1.712 | 13.6853
1.758 | 14.36914
1.807 | 15.4693
1.862 | 16.79669
1.929 | 19.05591
1.971 | 20.75348
2.008 | 22.56152
2.055 | 24.97559
2.11 | 27.36017
2.163 | 29.98248
2.212 | 32.23553
2.262 | 34.39996
2.305 | 36.2254
2.361 | 37.83478
2.414 | 38.90179
2.462 | 39.36835
2.51 | 39.40137
2.556 | 39.32227
2.607 | 39.32324
2.66 | 39.29974
2.709 | 39.29266
2.782 | 39.05646
2.815 | 38.69196
2.854 | 38.00165
2.914 | 36.64703
2.961 | 35.02679
3.009 | 32.80475
3.057 | 30.06079
3.108 | 26.75397
3.162 | 22.85883
3.212 | 18.83527
3.265 | 14.50653
3.306 | 10.94275
3.357 | 7.582214
3.41 | 4.898315
3.472 | 3.093689
3.529 | 2.713013
3.58 | 3.252686
3.623 | 4.277649
3.657 | 5.43689
3.705 | 7.589783
3.762 | 10.64899
3.814 | 14.23175
3.861 | 17.81891
3.907 | 21.87518
3.956 | 25.82526
4.011 | 29.52606
4.063 | 32.64166
4.112 | 34.62079
4.156 | 35.46301
4.206 | 35.13318
4.263 | 33.95422
4.311 | 32.20197
4.363 | 29.51898
4.407 | 26.02948
4.457 | 21.58374
4.513 | 15.96936
4.561 | 10.22711
4.611 | 4.030151
4.656 | -2.2052
4.706 | -7.649658
4.764 | -12.8045
4.81 | -15.83069
4.862 | -17.93256
4.906 | -18.25885
4.955 | -17.57153
5.012 | -15.83923
5.062 | -13.04401
5.111 | -9.601746
5.157 | -5.22821
5.206 | -0.04370117
5.264 | 5.734619
5.311 | 10.93921
5.364 | 16.34503
5.41 | 20.42169
5.463 | 24.17499
5.522 | 26.41681
5.564 | 27.21088
5.612 | 27.01489
5.664 | 25.96155
5.71 | 24.21326
5.755 | 21.71661
5.813 | 18.19177
5.865 | 14.00287
5.912 | 9.636047
5.957 | 4.824585
6.004 | -0.2161255
6.06 | -5.017578125
6.111 | -9.209106
6.162 | -12.58636
6.204 | -14.3828125
6.254 | -14.93805
6.312 | -14.29956
6.36 | -12.65753
6.413 | -10.10236
6.457 | -6.641052
6.507 | -2.056946
6.564 | 3.561646
6.611 | 9.335144
6.662 | 15.46686
6.709 | 21.40649
6.757 | 26.43561
6.811 | 30.81604
6.862 | 33.93872
6.909 | 35.3916
6.961 | 35.38947
7.005 | 34.22064
7.06 | 32.23267
7.113 | 29.05927
7.164 | 24.70911
7.209 | 19.70099
7.255 | 14.07971
7.313 | 7.002808
7.359 | 0.62854
7.416 | -6.206238
7.473 | -13.22198
7.528 | -18.84949
7.579 | -22.48944
7.624 | -24.58667
7.666 | -25.35376
7.712 | -25.30957
7.764 | -24.08234
7.807 | -22.0321
7.855 | -18.53033
7.914 | -13.62054
7.961 | -7.814026
8.012 | -0.4702148
8.055 | 6.980042
8.106 | 15.01501
8.162 | 23.15924
8.211 | 29.66656
8.261 | 35.75861
8.306 | 40.1037
8.355 | 43.30621
8.413 | 44.97339
8.465 | 44.72833
8.513 | 43.31476
8.557 | 41.14667
8.608 | 37.79657
8.663 | 33.19873
8.71 | 28.22516
8.761 | 22.01331
8.805 | 15.81061
8.855 | 9.405273
8.911 | 3.214966
8.962 | -2.299133
9.011 | -6.488159
9.056 | -9.16449
9.107 | -10.58221
9.163 | -10.30072
9.213 | -8.88324
9.262 | -6.110046
9.305 | -2.630676
9.356 | 2.580505
9.419 | 9.545776
9.475 | 18.1452
9.528 | 26.61877
9.583 | 35.46674
9.633 | 43.53253
9.665 | 48.70624
9.707 | 53.57324
9.76 | 58.31
9.814 | 61.78515625
9.862 | 63.41022
9.906 | 63.38635
9.957 | 62.34027
10.014 | 60.01978
10.062 | 56.70996
10.114 | 51.78284
10.155 | 46.31708
10.205 | 39.31494
10.264 | 30.97504
10.31 | 23.57672
10.361 | 15.67981
10.405 | 9.034973
10.455 | 2.832397
10.511 | -2.388
10.562 | -6.081604
10.61 | -8.339722
10.655 | -8.88385
10.707 | -8.155884
10.765 | -6.099487
10.812 | -3.278259
10.861 | 1.054504
10.907 | 5.909058
10.957 | 12.09033
11.014 | 19.4353
11.062 | 26.35413
11.112 | 33.47784
11.156 | 39.17761
11.206 | 44.58832
11.261 | 48.7243
11.312 | 51.46014
11.36 | 52.36127
11.411 | 51.80273
11.465 | 50.06403
11.521 | 47.09058
11.57 | 43.02728
11.613 | 38.64038
11.665 | 32.53204
11.705 | 26.56726
11.756 | 19.54987
11.813 | 12.5163
11.861 | 6.782166
11.914 | 1.358521
11.954 | -2.313782
12.005 | -4.97265625
12.064 | -6.072449
12.11 | -5.75946
12.163 | -4.344421
12.207 | -1.952332
12.257 | 1.437439
12.313 | 6.199158
12.361 | 11.48401
12.414 | 17.96277
12.463 | 24.43292
12.506 | 30.41217
12.563 | 36.71423
12.61 | 41.61871
12.662 | 45.83838
12.711 | 48.83704
12.755 | 50.1192
12.812 | 50.17059
12.863 | 49.36456
12.914 | 47.56726
12.957 | 44.94916
13.004 | 41.17981
13.062 | 35.94299
13.109 | 30.51422
13.162 | 23.86127
13.209 | 17.45013
13.256 | 11.7373
13.313 | 6.40448
13.361 | 2.770813
13.415 | 0.4388428
13.471 | -0.2977905
13.526 | 0.755249
13.567 | 2.654663
13.612 | 5.652161
13.664 | 10.66858
13.712 | 16.38629
13.76 | 23.61792
13.806 | 30.75488
13.857 | 38.16919
13.912 | 45.3335
13.965 | 51.57532
14.012 | 56.15143
14.056 | 59.51086
14.105 | 61.4668
14.162 | 61.63904
14.209 | 60.60791
14.259 | 58.5979
14.306 | 55.33698
14.355 | 51.00586
14.411 | 45.43109
14.463 | 38.27515
14.514 | 30.78827
14.556 | 23.3504
14.607 | 15.72766
14.662 | 8.185364
14.714 | 1.488159
14.761 | -3.657593
14.805 | -7.658142
14.855 | -10.33252
14.912 | -11.30536
14.963 | -10.60553
15.012 | -8.876343
15.057 | -6.251526
15.106 | -2.358154
15.161 | 2.488464
15.212 | 8.513367
15.26 | 14.37238
15.311 | 21.43652
15.356 | 27.27112
15.419 | 33.48822
15.47 | 38.651
15.522 | 42.56091
15.574 | 45.302
15.626 | 46.70819
15.664 | 46.82104
15.707 | 46.50745
15.761 | 45.49884
15.813 | 43.64288
15.865 | 41.07758
15.909 | 37.89691
15.956 | 34.04871
16.007 | 29.43188
16.063 | 23.90686
16.111 | 18.97064
16.159 | 13.51171875
16.206 | 8.989685
16.257 | 4.981689
16.315 | 1.82251
16.361 | 0.4481812
16.409 | 0.2374268
16.456 | 0.9423218
16.507 | 2.687988
16.563 | 5.544921875
16.613 | 9.54126
16.661 | 14.56238
16.705 | 19.56775
16.755 | 25.74762
16.812 | 32.2868
16.864 | 38.14008
16.907 | 42.88165
16.955 | 47.01324
17.008 | 49.92694
17.064 | 51.49335
17.112 | 51.49036
17.162 | 50.45129
17.206 | 49.03583
17.256 | 46.68127
17.311 | 43.52411
17.361 | 39.73468
17.418 | 34.82727
17.471 | 29.46503
17.516 | 23.88367
17.57 | 17.68085
17.614 | 13.21448
17.661 | 8.674377
17.712 | 4.793823
17.756 | 1.823608
17.81 | 0.15979
17.862 | -0.3500977
17.913 | 0.1938477
17.956 | 1.331787
18.005 | 3.278687
18.056 | 6.094788
18.112 | 9.884094
18.164 | 14.31879
18.207 | 18.82288
18.256 | 23.85022
18.307 | 28.90131
18.36 | 33.42468
18.415 | 37.65509
18.464 | 40.46417
18.507 | 42.30927
18.556 | 43.08173
18.612 | 42.8736
18.66 | 42.24683
18.714 | 41.06329
18.755 | 39.63208
18.805 | 37.80951
18.864 | 35.62982
18.91 | 33.48975
18.964 | 30.84772
19.005 | 28.63666
19.055 | 26.14026
19.112 | 23.80798
19.163 | 21.87012
19.211 | 20.54712
19.255 | 19.73859
19.305 | 19.59039
19.363 | 19.86139
19.415 | 20.19385
19.47 | 20.85468
19.525 | 21.99915
19.574 | 23.30188
19.626 | 24.8847
19.672 | 26.508
19.714 | 28.22595
19.758 | 30.1095
19.806 | 32.11047
19.857 | 33.86243
19.911 | 35.24689
19.965 | 36.2326
20.013 | 36.27637
20.055 | 36.0097
20.106 | 35.58167
20.164 | 34.74261
20.211 | 33.91211
20.268 | 32.64801
20.305 | 31.47369
20.355 | 29.83423
20.414 | 27.63232
20.461 | 25.65637
20.512 | 23.2157
20.556 | 20.85986
20.606 | 18.74261
20.661 | 16.91583
20.713 | 15.66772
20.761 | 15.27203
20.806 | 15.4801
20.855 | 16.10736
20.915 | 17.00458
20.963 | 18.32214
21.01 | 20.30042
21.058 | 22.87885
21.105 | 25.83325
21.159 | 29.24377
21.212 | 32.98883
21.263 | 36.69275
21.308 | 39.61694
21.355 | 41.9646
21.417 | 43.32068
21.47 | 43.51001
21.523 | 43.01971
21.575 | 41.61652
21.627 | 38.74365
21.673 | 35.29883
21.71 | 31.79816
21.761 | 26.85474
21.813 | 20.51849
21.864 | 13.62622
21.907 | 7.472229
21.956 | 1.109192
22.007 | -4.481873
22.063 | -9.431458
22.11 | -12.72351
22.158 | -14.83044
22.206 | -15.42242
22.257 | -14.86279
22.313 | -13.21521
22.36 | -11.01227
22.408 | -7.59375
22.455 | -3.594971
22.507 | 1.08075
22.564 | 6.624634
22.611 | 11.81128
22.66 | 17.06085
22.705 | 21.62671
22.756 | 25.58978
22.81 | 28.54163
22.861 | 30.40527
22.91 | 30.96564
22.957 | 30.65485
23.007 | 29.77679
23.06 | 28.20605
23.112 | 25.89319
23.161 | 22.96863
23.206 | 19.46497
23.257 | 15.47034
23.311 | 11.12085
23.363 | 6.521362
23.416 | 2.157227
23.464 | -1.516724
23.515 | -4.441467
23.571 | -6.654846
23.614 | -7.615295
23.662 | -7.604675
23.707 | -6.8349
23.755 | -5.905273
23.81 | -4.491943
23.862 | -2.570557
23.915 | -0.3181763
23.959 | 2.328979
24.006 | 5.130981
24.062 | 8.474426
24.114 | 12.09155
24.162 | 15.13965
24.211 | 18.24579
24.256 | 20.74023
24.312 | 22.82086
24.363 | 23.96649
24.41 | 24.17175
24.461 | 23.99005
24.507 | 23.40344
24.558 | 22.38452
24.615 | 20.71283
24.668 | 18.50262
24.712 | 16.26678
24.755 | 13.73279
24.805 | 10.71252
24.864 | 7.366272
24.912 | 4.45703125
24.962 | 1.803833
25.005 | 0.01306152
25.056 | -1.200439
25.115 | -1.26062
25.162 | -0.5800171
25.212 | 0.5333862
25.256 | 1.941162
25.306 | 3.832275
25.363 | 6.67041
25.416 | 9.4921875
25.471 | 13.45239
25.52 | 17.30176
25.563 | 21.0578
25.611 | 25.00964
25.66 | 28.52606
25.712 | 31.70978
25.762 | 34.15967
25.805 | 35.56604
25.855 | 36.06311
25.913 | 35.66052
25.974 | 34.55072
26.024 | 33.27856
26.065 | 31.74097
26.105 | 30.1861
26.162 | 27.68329
26.213 | 24.91168
26.261 | 21.87305
26.305 | 18.80267
26.357 | 15.68195
26.415 | 12.41254
26.463 | 10.04553
26.514 | 8.060364
26.555 | 6.969055
26.606 | 6.592896
26.663 | 6.719177
26.709 | 7.168396
26.762 | 7.91217
26.806 | 9.037964
26.855 | 10.50287
26.912 | 12.27026
26.963 | 14.296875
27.011 | 16.33655
27.055 | 18.59094
27.106 | 20.70844
27.16 | 22.78815
27.214 | 24.41895
27.262 | 25.51642
27.306 | 25.99341
27.357 | 25.82819
27.418 | 25.45856
27.471 | 24.95178
27.522 | 24.44568
27.574 | 24.12305
27.624 | 23.79218
27.657 | 23.49298
27.71 | 22.90192
27.763 | 21.81995
27.81 | 20.71222
27.859 | 19.20917
27.906 | 17.63983
27.957 | 15.85168
28.014 | 14.01044
28.065 | 12.31848
28.109 | 11.01459
28.155 | 9.937622
28.209 | 9.109253
28.261 | 8.813477
28.315 | 8.906494
28.363 | 9.084961
28.407 | 9.109314
28.456 | 9.107421875
28.514 | 9.115173
28.56 | 9.115173
28.613 | 9.114258
28.655 | 9.116211
28.707 | 9.128845
28.762 | 9.131104
28.814 | 9.136658
28.862 | 9.141907
28.905 | 9.17395
28.956 | 9.291565
29.012 | 9.439758
29.063 | 9.543335
29.111 | 9.585022
29.155 | 9.602112
29.205 | 9.664978
29.263 | 9.820374
29.315 | 10.138
29.36 | 10.69385
29.41 | 11.56714
29.464 | 12.99445
29.521 | 14.88275
29.569 | 16.9101
29.61 | 18.82428
29.664 | 21.04944
29.706 | 23.20471
29.755 | 25.33801
29.812 | 27.02319
29.863 | 28.45221
29.911 | 29.22833
29.956 | 29.41602
30.006 | 29.37286
30.063 | 29.24805
30.11 | 29.22717
30.164 | 29.22363
30.205 | 29.22363
30.256 | 29.22363
30.314 | 29.21484375
30.361 | 29.20532
30.412 | 29.16266
30.458 | 29.08301
30.507 | 28.92108
30.563 | 28.58319
30.611 | 28.10431
30.663 | 27.63116
30.711 | 27.36908
30.755 | 27.27014
30.811 | 27.25586
30.862 | 27.25488
30.91 | 27.25488
30.956 | 27.25171
31.005 | 27.24341
31.06 | 27.23688
31.111 | 27.22852
31.163 | 27.22852
31.209 | 27.22736
31.255 | 27.2265625
31.312 | 27.22949
31.365 | 27.22949
31.417 | 27.22949
31.474 | 27.22949
31.521 | 27.22949
31.562 | 27.23065
31.61 | 27.23108
31.662 | 27.23474
31.714 | 27.23822
31.757 | 27.23944
31.805 | 27.24115
31.856 | 27.24213
31.909 | 27.24213
31.962 | 27.24213
32.013 | 27.23926
32.057 | 27.23926
32.106 | 27.23926
32.163 | 27.23822
32.212 | 27.23761
32.264 | 27.23407
32.308 | 27.23187
32.355 | 27.2298
32.412 | 27.2251
32.464 | 27.21027
32.511 | 27.13153
32.556 | 26.93073
32.607 | 26.54071
32.661 | 25.93414
32.712 | 25.10529
32.769 | 24.17157
32.807 | 23.72192
32.855 | 23.40704
32.914 | 23.33002
32.961 | 23.35181
33.01 | 23.37988
33.056 | 23.39423
33.107 | 23.41217
33.165 | 23.51117
33.213 | 23.75183
33.26 | 24.21112
33.305 | 24.94324
33.355 | 25.69104
33.41 | 26.35565
33.471 | 26.99994
33.522 | 27.6275
33.573 | 28.32751
33.624 | 28.79858
33.659 | 28.85449
33.707 | 28.85449
33.765 | 28.85229
33.811 | 28.85138
33.86 | 28.84765625
33.905 | 28.84765625
33.956 | 28.84765625
34.016 | 28.84765625
34.064 | 28.84765625
34.112 | 28.85059
34.155 | 28.85388
34.204 | 28.85986
34.259 | 28.91321
34.313 | 29.00488
34.362 | 29.16986
34.406 | 29.53857
34.455 | 30.27368
34.511 | 31.63043
34.563 | 33.40765
34.612 | 35.42853
34.655 | 37.79895
34.706 | 40.33551
34.764 | 43.16571
34.812 | 45.48395
34.861 | 47.3703
34.905 | 48.76147
34.955 | 49.47815
35.012 | 49.54279
35.062 | 49.37988
35.114 | 49.18884
35.162 | 48.87439
35.206 | 48.44073
35.264 | 47.67078
35.31 | 46.74829
35.361 | 45.6181
35.407 | 44.25977
35.463 | 42.60126
35.52 | 40.72766
35.562 | 39.07721
35.609 | 37.33124
35.662 | 35.51697
35.704 | 34.17261
35.754 | 33.13971
35.811 | 32.73608
35.859 | 32.6972
35.911 | 32.71387
35.959 | 32.75867
36.005 | 32.83533
36.061 | 33.02466
36.113 | 33.36426
36.164 | 33.97504
36.21 | 35.005
36.255 | 36.1767
36.314 | 37.81702
36.362 | 39.49573
36.414 | 41.49872
36.461 | 43.48468
36.505 | 45.31573
36.565 | 47.38568
36.613 | 48.79938
36.663 | 49.97156
36.711 | 50.78143
36.755 | 51.04877
36.811 | 50.99207
36.863 | 50.8984375
36.91 | 50.87695
36.957 | 50.87695
37.005 | 50.87305
37.057 | 50.87274
37.111 | 50.85352
37.163 | 50.8385
37.207 | 50.82062
37.254 | 50.81640625
37.307 | 50.81616
37.363 | 50.81476
37.415 | 50.81445
37.473 | 50.81445
37.522 | 50.81445
37.564 | 50.81738
37.607 | 50.81738
37.663 | 50.81738
37.711 | 50.81738
37.761 | 50.81866
37.805 | 50.82257
37.857 | 50.82416
37.911 | 50.82446
37.965 | 50.82556
38.013 | 50.82849
38.055 | 50.83002
38.105 | 50.83002
38.163 | 50.82715
38.212 | 50.82715
38.259 | 50.82556
38.306 | 50.82385
38.356 | 50.81445
38.41 | 50.8053
38.463 | 50.7475
38.512 | 50.55865
38.556 | 50.25665
38.605 | 49.8562
38.661 | 49.24634
38.711 | 48.32971
38.764 | 46.87207
38.808 | 45.47321
38.856 | 43.82483
38.912 | 42.13995
38.963 | 40.71442
39.009 | 39.82166
39.055 | 39.57715
39.105 | 39.69519
39.164 | 40.0014
39.212 | 40.54736
39.265 | 41.37897
39.308 | 42.26202
39.356 | 43.24847
39.418 | 44.56244
39.473 | 46.04242
39.527 | 47.47919
39.584 | 48.88623
39.631 | 49.87842
39.676 | 50.52063
39.717 | 50.73236
39.762 | 50.7019
39.812 | 50.56024
39.864 | 50.54022
39.905 | 50.53235
39.955 | 50.47772
40.014 | 50.30817
40.064 | 49.93427
40.11 | 49.38562
40.158 | 48.29626
40.205 | 46.64374
40.262 | 44.56219
40.313 | 42.24884
40.36 | 39.86523
40.409 | 37.32727
40.455 | 35.42145
40.514 | 33.72351
40.566 | 33.11682
40.615 | 33.25037
40.658 | 33.55743
40.706 | 34.2215
40.764 | 35.32977
40.812 | 36.4296875
40.865 | 37.8233
40.911 | 39.06311
40.955 | 40.31097
41.015 | 41.70612
41.065 | 42.69385
41.113 | 43.25598
41.157 | 43.50281
41.205 | 43.54199
41.257 | 43.53515625
41.314 | 43.47687
41.368 | 43.37982
41.415 | 43.25403
41.466 | 43.03217
41.514 | 42.57556
41.566 | 41.61029
41.614 | 40.3125
41.663 | 38.65448
41.711 | 36.69067
41.755 | 34.7016
41.811 | 32.57159
41.863 | 30.41162
41.911 | 28.57465
41.959 | 27.11652
42.005 | 25.91302
42.06 | 25.27838
42.111 | 24.97906
42.161 | 24.99078
42.21 | 25.18799
42.254 | 25.203125
42.31 | 25.21191
42.364 | 25.21387
42.412 | 25.21191
42.462 | 25.21387
42.506 | 25.21387
42.557 | 25.21387
42.614 | 25.21387
42.661 | 25.21387
42.709 | 25.21387
42.767 | 25.21387
42.824 | 25.21387
42.87 | 25.21387
42.922 | 25.21387
42.972 | 25.21387
43.006 | 25.21387
43.055 | 25.21582
43.114 | 25.21863
43.161 | 25.22327
43.21 | 25.26178
43.255 | 25.33783
43.306 | 25.48145
43.363 | 25.64923
43.425 | 25.79218
43.481 | 25.88037
43.526 | 25.89642
43.576 | 25.89355
43.629 | 25.89355
43.681 | 25.88892
43.729 | 25.88782
43.772 | 25.84784
43.809 | 25.79718
43.854 | 25.69641
43.912 | 25.48358
43.959 | 25.18732
44.01 | 24.85065
44.056 | 24.61005
44.107 | 24.41321
44.16 | 24.20178
44.217 | 23.83234
44.26 | 23.3764
44.305 | 22.55804
44.355 | 21.3739
44.41 | 20.02936
44.462 | 18.65704
44.514 | 17.41351
44.559 | 16.59027
44.606 | 16.05078125
44.662 | 15.85645
44.711 | 15.9201
44.762 | 16.04218
44.81 | 16.14319
44.855 | 16.23071
44.912 | 16.40802
44.964 | 16.62451
45.012 | 17.01971
45.057 | 17.6402
45.104 | 18.52051
45.161 | 19.59583
45.209 | 20.41907
45.26 | 21.29346
45.31 | 21.98419
45.354 | 22.27338
45.417 | 22.22528
45.472 | 22.09869
45.524 | 22.03912
45.577 | 22.00049
45.629 | 21.91345
45.667 | 21.8927
45.704 | 21.859375
45.755 | 21.84283
45.811 | 21.81836
45.862 | 21.79883
45.91 | 21.79883
45.955 | 21.80176
46.006 | 21.80176
46.061 | 21.80176
46.112 | 21.80176
46.161 | 21.8031
46.205 | 21.80505
46.256 | 21.80737
46.313 | 21.80853
46.36 | 21.80945
46.409 | 21.81085
46.457 | 21.81213
46.508 | 21.81244
46.562 | 21.81152
46.613 | 21.80957
46.661 | 21.80817
46.705 | 21.80664
46.755 | 21.80023
46.812 | 21.78461
46.864 | 21.73523
46.911 | 21.64026
46.954 | 21.46539
47.005 | 21.23022
47.061 | 20.93036
47.112 | 20.51801
47.162 | 19.88806
47.206 | 19.11121
47.257 | 18.1499
47.313 | 17.23785
47.365 | 16.58173
47.414 | 16.01361
47.466 | 15.6394
47.516 | 15.60663
47.569 | 15.62134
47.611 | 15.64056
47.663 | 15.68018
47.711 | 15.8161
47.755 | 16.02594
47.812 | 16.22083
47.86 | 16.41113
47.914 | 16.6922
47.96 | 17.13971
48.005 | 17.81262
48.057 | 18.81177
48.111 | 19.87946
48.162 | 20.9187
48.211 | 22.16681
48.255 | 23.06805
48.305 | 23.70703125
48.36 | 24.19098
48.414 | 24.48126
48.462 | 24.65814
48.506 | 24.66309
48.556 | 24.65723
48.611 | 24.6601
48.663 | 24.6601
48.711 | 24.6601
48.755 | 24.6601
48.805 | 24.6601
48.864 | 24.65918
48.911 | 24.65918
48.96 | 24.65918
49.006 | 24.65723
49.057 | 24.65723
49.115 | 24.65234375
49.162 | 24.65234375
49.212 | 24.64648
49.256 | 24.63525
49.307 | 24.61523
49.363 | 24.60455
49.418 | 24.59424
49.471 | 24.53857
49.522 | 24.37537
49.564 | 24.16071
49.612 | 23.83289
49.664 | 23.34497
49.71 | 22.69794
49.761 | 21.66101
49.805 | 20.72345
49.865 | 19.69904
49.912 | 18.77094
49.963 | 17.93066
50.008 | 17.46259
50.054 | 17.33789
50.106 | 17.33002
50.162 | 17.33002
50.215 | 17.33063
50.26 | 17.3316
50.306 | 17.33197
50.356 | 17.33197
50.412 | 17.33252
50.463 | 17.33307
50.509 | 17.33362
50.555 | 17.33392
50.607 | 17.33392
50.663 | 17.33392
50.715 | 17.33392
50.758 | 17.33392
50.807 | 17.33392
50.857 | 17.33392
50.912 | 17.33398
50.959 | 17.33417
51.012 | 17.3399
51.055 | 17.34192
51.106 | 17.35376
51.162 | 17.37677
51.214 | 17.55243
51.261 | 17.90002
51.305 | 18.45636
51.357 | 19.06006
51.415 | 19.5703125
51.471 | 20.12628
51.527 | 20.70398
51.579 | 21.3891
51.626 | 22.22675
51.663 | 22.71649
51.71 | 23.20038
51.761 | 23.53326
51.812 | 23.70044
51.86 | 23.69904
51.905 | 23.68359375
51.957 | 23.67834
52.012 | 23.58679
52.063 | 23.41986
52.112 | 23.06055
52.155 | 22.36469
52.205 | 21.31244
52.262 | 19.90198
52.314 | 18.12909
52.36 | 16.14783
52.404 | 13.85565
52.456 | 11.27264
52.514 | 8.651367
52.561 | 6.536316
52.609 | 4.570618
52.655 | 3.404968
52.707 | 2.879944
52.764 | 3.034973
52.81 | 3.528381
52.858 | 4.396912
52.905 | 5.919495
52.957 | 7.999146
53.012 | 10.80798
53.063 | 14.03394
53.113 | 17.34619
53.155 | 21.00592
53.208 | 24.63599
53.264 | 28.22961
53.311 | 30.8418
53.361 | 33.00366
53.411 | 34.12921
53.464 | 34.42841
53.52 | 34.03357
53.573 | 33.3042
53.619 | 32.18427
53.667 | 30.48596
53.707 | 28.8359375
53.755 | 26.3894
53.815 | 23.24127
53.862 | 20.23413
53.911 | 17.06403
53.955 | 14.36725
54.007 | 12.11816
54.063 | 10.52283
54.111 | 9.918579
54.16 | 10.09564
54.206 | 10.81799
54.255 | 12.18774
54.311 | 14.25262
54.361 | 17.0011
54.412 | 20.42084
54.455 | 23.93896
54.506 | 27.96423
54.563 | 32.1015625
54.615 | 35.77533
54.664 | 38.72217
54.706 | 40.6532
54.756 | 41.77594
54.812 | 41.71436
54.863 | 40.75842
54.911 | 39.6073
54.956 | 37.75885
55.005 | 35.27606
55.064 | 32.08685
55.111 | 28.4906
55.16 | 24.50989
55.204 | 19.90375
55.255 | 15.15771
55.311 | 10.44006
55.362 | 6.149719
55.415 | 2.943604
55.469 | 0.4135132
55.515 | -0.4970093
55.572 | -0.2518311
55.621 | 0.9921265
55.664 | 2.659119
55.71 | 5.536621
55.755 | 9.164185
55.813 | 14.14093
55.86 | 19.02899
55.911 | 24.8349
55.96 | 30.59705
56.004 | 35.19971
56.059 | 39.4895
56.11 | 42.56256
56.164 | 44.3244
56.21 | 44.47552
56.254 | 43.65979
56.304 | 42.07568
56.363 | 39.31287
56.41 | 36.07074
56.458 | 31.73004
56.505 | 26.99036
56.558 | 21.64795
56.614 | 15.55988
56.66 | 10.57196
56.709 | 5.578918
56.755 | 1.637695
56.808 | -1.354919
56.862 | -3.081299
56.915 | -3.471497
56.962 | -2.849182
57.005 | -1.375671
57.055 | 1.056702
57.11 | 4.65234375
57.162 | 9.302917
57.21 | 14.84271
57.255 | 20.52515
57.308 | 26.74969
57.364 | 33.39813
57.411 | 38.68677
57.471 | 43.95667
57.519 | 47.49323
57.562 | 49.76471
57.611 | 50.78497
57.661 | 50.52258
57.712 | 49.4455
57.76 | 47.79407
57.807 | 45.22998
57.861 | 41.69623
57.912 | 37.39832
57.964 | 32.45276
58.009 | 27.46198
58.056 | 22.53638
58.107 | 17.50671
58.165 | 12.83325
58.216 | 9.3359375
58.26 | 7.096985
58.312 | 5.834595
58.357 | 5.83313
58.413 | 6.614563
58.465 | 7.995911
58.51 | 9.985474
58.555 | 12.44952
58.607 | 15.64069
58.66 | 19.36926
58.712 | 23.33167
58.76 | 27.47681
58.806 | 31.02704
58.857 | 34.34534
58.914 | 37.16302
58.961 | 38.72186
59.011 | 39.28986
59.056 | 38.89545
59.107 | 37.88684
59.165 | 36.2674
59.21 | 34.32202
59.26 | 31.61914
59.306 | 28.75299
59.357 | 25.13763
59.419 | 20.90753
59.475 | 16.30701
59.526 | 12.3396
59.577 | 8.92865
59.623 | 6.199768
59.66 | 4.933472
59.706 | 4.40234375
59.764 | 4.915405
59.811 | 6.11261
59.86 | 8.188904
59.906 | 10.60986
59.955 | 13.95233
60.014 | 18.0097
60.062 | 22.15594
60.109 | 26.77869
60.156 | 31.00995
60.206 | 35.27789
60.263 | 39.05701
60.314 | 41.82953
60.358 | 43.44366
60.406 | 44.13086
60.457 | 43.98419
60.514 | 43.21826
60.56 | 42.15045
60.611 | 40.15588
60.656 | 37.78827
60.705 | 34.81042
60.763 | 30.81921
60.811 | 26.85461
60.859 | 22.25537
60.906 | 17.7655
60.957 | 13.5946
61.014 | 9.776428
61.062 | 7.314148
61.111 | 5.759216
61.157 | 5.58667
61.205 | 6.449768
61.262 | 8.105713
61.309 | 10.63226
61.362 | 14.24805
61.411 | 18.3855
61.461 | 23.4375
61.524 | 29.35779
61.565 | 33.95367
61.614 | 38.48187
61.667 | 42.61774
61.708 | 44.85535
61.756 | 46.09155
61.815 | 46.10718
61.862 | 45.3139
61.911 | 43.59949
61.956 | 41.08875
62.006 | 37.68298
62.061 | 33.2536
62.111 | 28.24072
62.161 | 22.39557
62.207 | 16.50092
62.256 | 10.56891
62.313 | 4.598755
62.361 | 0.144104
62.415 | -3.956543
62.456 | -6.234985
62.507 | -7.497375
62.564 | -7.078979
62.611 | -5.882263
62.664 | -3.575256
62.706 | -0.8074341
62.756 | 3.154602
62.818 | 8.534363
62.86 | 12.80377
62.912 | 18.34595
62.956 | 23.40479
63.006 | 28.22632
63.062 | 32.16187
63.112 | 34.93073
63.16 | 36.17267
63.206 | 36.10852
63.255 | 35.07996
63.313 | 33.09869
63.36 | 30.42889
63.417 | 26.612
63.47 | 21.83984375
63.514 | 16.72461
63.567 | 10.71161
63.615 | 5.116394
63.661 | -0.2355957
63.707 | -5.205322
63.755 | -9.544617
63.81 | -12.91187
63.862 | -15.06049
63.914 | -15.92413
63.962 | -15.7019
64.006 | -14.96533
64.064 | -13.38123
64.111 | -11.22681
64.162 | -8.32421875
64.211 | -4.934448
64.255 | -1.004211
64.312 | 3.321777
64.363 | 7.868469
64.41 | 11.75177
64.459 | 15.39716
64.505 | 17.92914
64.558 | 19.5943
64.614 | 19.86316
64.662 | 18.99207
64.711 | 17.3443
64.756 | 14.94299
64.808 | 11.64215
64.863 | 7.036438
64.913 | 1.841553
64.958 | -3.502991
65.005 | -9.18689
65.056 | -15.16949
65.113 | -20.73755
65.166 | -25.19836
65.21 | -28.19391
65.255 | -29.80151
65.307 | -30.25214
65.362 | -29.32935
65.418 | -27.76361
65.471 | -25.15033
65.521 | -21.5546875
65.573 | -17.18042
65.612 | -12.7583
65.659 | -7.901489
65.71 | -1.773376
65.764 | 4.672852
65.806 | 10.24933
65.857 | 15.60583
65.913 | 20.4502
65.964 | 23.84973
66.011 | 26.16101
66.056 | 26.9892
66.106 | 26.60364
66.165 | 25.41522
66.211 | 23.41626
66.264 | 20.495
66.306 | 16.99738
66.358 | 12.59735
66.413 | 7.460632
66.464 | 1.885559
66.512 | -3.251038
66.556 | -8.053833
66.606 | -12.46051
66.661 | -15.55731
66.715 | -17.53864
66.763 | -17.80975
66.806 | -16.98627
66.856 | -15.56134
66.913 | -13.04193
66.964 | -9.93359375
67.011 | -5.990479
67.056 | -1.516052
67.106 | 3.634521
67.161 | 9.233704
67.213 | 14.68884
67.261 | 19.47565
67.306 | 23.81689
67.356 | 27.29944
67.417 | 29.90436
67.473 | 31.3537
67.526 | 31.41595
67.577 | 30.7746
67.626 | 29.62012
67.66 | 28.23932
67.707 | 26.28845
67.764 | 23.19208
67.812 | 19.86963
67.86 | 15.99316
67.906 | 11.62579
67.956 | 7.234192
68.012 | 2.875122
68.063 | -0.8758545
68.111 | -3.69928
68.156 | -5.263733
68.205 | -5.660339
68.263 | -4.97265625
68.315 | -3.243042
68.359 | -1.133423
68.409 | 2.203979
68.457 | 5.889038
68.512 | 10.72943
68.564 | 16.00397
68.612 | 20.72571
68.656 | 25.67474
68.705 | 30.07886
68.764 | 33.94427
68.812 | 36.46069
68.86 | 37.901
68.905 | 38.05896
68.956 | 37.40332
69.013 | 36.19434
69.063 | 34.33203125
69.111 | 32.03088
69.155 | 29.03912
69.208 | 25.32654
69.26 | 21.08496
69.313 | 16.21393
69.36 | 11.63367
69.41 | 6.932861
69.462 | 2.542053
69.52 | -1.157227
69.566 | -3.619568
69.612 | -4.78125
69.661 | -4.642273
69.706 | -3.601929
69.755 | -1.87262
69.812 | 0.6298828125
69.864 | 3.891418
69.912 | 7.505859375
69.956 | 11.56036
70.005 | 15.97815
70.062 | 20.53619
70.113 | 24.74493
70.161 | 28.10968
70.208 | 30.78271
70.256 | 32.42065
70.314 | 32.91077
70.365 | 32.4718
70.414 | 31.59717
70.459 | 30.2066
70.505 | 28.51733
70.563 | 26.29071
70.615 | 23.61182
70.661 | 20.98138
70.711 | 18.0141
70.755 | 14.86005
70.812 | 11.73822
70.86 | 8.94043
70.911 | 6.479675
70.958 | 4.573303
71.006 | 3.31488
71.061 | 2.814697
71.113 | 2.875671
71.165 | 3.3479
71.211 | 3.755798
71.255 | 4.480286
71.313 | 5.613953
71.364 | 6.936096
71.415 | 8.385193
71.471 | 10.11926
71.521 | 11.78979
71.566 | 13.09723
71.616 | 14.08411
71.68 | 14.72229
71.735 | 14.70746
71.785 | 14.38586
71.82 | 14.09979
71.866 | 13.43085
71.913 | 12.25305
71.963 | 10.35388
72.008 | 8.072083
72.054 | 5.234314
72.112 | 1.420959
72.161 | -2.258301
72.213 | -6.48407
72.258 | -10.35748
72.304 | -14.02789
72.358 | -17.17236
72.414 | -19.63568
72.467 | -20.9715
72.51 | -21.01062
72.555 | -20.60187
72.607 | -19.62372
72.663 | -18.28125
72.71 | -16.75525
72.758 | -14.66559
72.817 | -11.89362
72.858 | -9.910095
72.914 | -7.205078125
72.962 | -4.61322
73.011 | -2.151611
73.056 | -0.229248
73.108 | 1.102661
73.165 | 1.696106
73.21 | 1.729492
73.258 | 1.484253
73.305 | 0.9580688
73.356 | 0.1484375
73.417 | -1.077209
73.473 | -2.489868
73.525 | -4.055664
73.581 | -5.783997
73.629 | -7.469299
73.671 | -8.727112
73.717 | -9.557922
73.762 | -10.24524
73.812 | -10.44891
73.861 | -10.29102
73.906 | -9.841492
73.959 | -9.34967
74.011 | -8.688049
74.061 | -7.675537
74.111 | -6.151855
74.155 | -4.569763
74.205 | -2.155701
74.26 | 0.5109253
74.313 | 3.701171875
74.361 | 6.743835
74.407 | 9.648865
74.457 | 12.18347
74.513 | 14.48175
74.56 | 15.76874
74.609 | 16.10059
74.656 | 15.72736
74.707 | 14.90448
74.763 | 13.73749
74.814 | 12.16138
74.857 | 10.25397
74.905 | 7.798462
74.957 | 5.02594
75.012 | 1.883606
75.065 | -1.238525
75.114 | -4.1015625
75.162 | -6.6203
75.208 | -8.169373
75.264 | -9.314758
75.311 | -9.751526
75.359 | -9.586853
75.411 | -9.181824
75.464 | -8.512207
75.52 | -7.508484
75.567 | -6.307495
75.61 | -5.340759
75.663 | -4.133789
75.706 | -2.961914
75.756 | -2.026794
75.812 | -1.409729
75.863 | -1.146118
75.911 | -1.144897
75.955 | -1.219482
76.005 | -1.355164
76.065 | -1.662415
76.111 | -2.071655
76.163 | -2.830383
76.208 | -3.84729
76.256 | -5.258606
76.313 | -7.21106
76.36 | -9.134277
76.41 | -11.3689
76.455 | -13.5484
76.505 | -15.427
76.564 | -17.19861
76.611 | -18.0238
76.664 | -18.10291
76.71 | -17.83014
76.756 | -17.18359375
76.812 | -16.24194
76.864 | -15.07593
76.912 | -13.66821
76.962 | -11.92926
77.005 | -9.816772
77.062 | -7.640991
77.114 | -5.257446
77.162 | -3.336243
77.209 | -1.60437
77.256 | -0.4263306
77.311 | 0.05657959
77.363 | -0.2769165
77.418 | -0.8735962
77.47 | -1.617371
77.521 | -2.57421875
77.562 | -3.734558
77.61 | -5.1328125
77.661 | -6.92926
77.713 | -8.774475
77.757 | -10.70898
77.805 | -12.63867
77.864 | -14.27606
77.911 | -15.42267
77.961 | -15.83624
78.01 | -16.01111
78.055 | -15.83344
78.114 | -15.50037
78.16 | -15.04913
78.212 | -13.95514
78.263 | -12.51093
78.306 | -10.52551
78.362 | -8.04248
78.414 | -4.913696
78.465 | -1.680969
78.51 | 1.422363
78.559 | 4.217163
78.607 | 6.438232
78.663 | 7.897827
78.71 | 8.363037
78.76 | 7.97998
78.806 | 6.973511
78.856 | 5.060546875
78.911 | 2.458984375
78.963 | -0.9717407
79.007 | -4.656433
79.056 | -9.044495
79.108 | -13.50269
79.161 | -17.89331
79.214 | -21.68854
79.261 | -24.17865
79.307 | -25.74164
79.355 | -25.95404
79.416 | -25.33905
79.471 | -23.64325
79.524 | -21.04401
79.581 | -17.0564
79.626 | -12.23224
79.663 | -8.298462
79.707 | -3.578918
79.76 | 2.136292
79.812 | 7.728271
79.86 | 12.7774
79.907 | 16.37762
79.957 | 19.07745
80.01 | 20.3963
80.062 | 20.12598
80.111 | 18.72644
80.154 | 16.58673
80.206 | 13.15399
80.262 | 8.496521
80.313 | 2.829285
80.358 | -2.846741
80.406 | -9.38147
80.457 | -15.62195
80.514 | -21.9729
80.561 | -26.32635
80.612 | -30.07764
80.655 | -31.82654
80.707 | -32.30072
80.763 | -31.75549
80.811 | -30.25726
80.86 | -27.70282
80.906 | -24.27545
80.957 | -19.78809
81.011 | -14.39337
81.063 | -8.163208
81.11 | -2.303955
81.156 | 3.61969
81.205 | 8.866516
81.261 | 13.27032
81.313 | 16.32843
81.361 | 17.88916
81.41 | 18.0918
81.463 | 17.19958
81.52 | 15.19012
81.568 | 11.88043
81.623 | 7.194336
81.671 | 1.828674
81.715 | -4.059875
81.761 | -9.873046875
81.812 | -17.08319
81.863 | -24.06799
81.91 | -29.49139
81.957 | -34.612
82.006 | -38.49268
82.06 | -40.93024
82.11 | -42.05078125
82.164 | -41.49542
82.21 | -40.25879
82.255 | -38.29303
82.313 | -34.74506
82.36 | -30.75159
82.413 | -24.85059
82.459 | -18.56628
82.525 | -9.017822
82.6 | 1.489746
82.634 | 6.014343
82.688 | 12.62811
82.727 | 16.68359375
82.765 | 19.95465
82.825 | 22.83319
82.865 | 23.94385
82.926 | 23.71808
82.991 | 21.65918
83.043 | 19.31158
83.082 | 16.67432
83.121 | 13.55853
83.166 | 9.366516
83.21 | 4.194031
83.256 | -1.391602
83.32 | -8.224426
83.367 | -13.61542
83.439 | -19.75659
83.487 | -23.29504
83.533 | -25.42456
83.575 | -26.17578125
83.627 | -25.98914
83.672 | -24.91925
83.714 | -23.48346
83.758 | -20.90125
83.818 | -16.09332
83.878 | -10.71234
83.921 | -5.605774
83.968 | 0.6514893
84.013 | 6.525390625
84.054 | 12.91431
84.112 | 19
84.161 | 23.80695
84.213 | 27.85333
84.261 | 30.13531
84.312 | 31.09119
84.364 | 30.77673
84.417 | 29.35529
84.479 | 26.31116
84.519 | 23.2312
84.558 | 19.78967
84.607 | 14.54358
84.664 | 7.953125
84.711 | 1.923035
84.774 | -5.975159
84.811 | -10.95459
84.857 | -15.45428
84.914 | -19.95752
84.961 | -22.44
85.009 | -24.00647
85.057 | -24.04858
85.108 | -23.00128
85.166 | -21.23297
85.223 | -18.05255
85.277 | -13.61804
85.312 | -10.36615
85.358 | -5.895325
85.41 | -0.1967773
85.471 | 6.382263
85.523 | 12.84021
85.574 | 18.42096
85.623 | 22.99939
85.659 | 26.29852
85.706 | 28.67804
85.764 | 30.09338
85.811 | 29.97113
85.859 | 29.02789
85.906 | 27.43665
85.956 | 24.97296
86.013 | 21.7002
86.063 | 17.72265625
86.107 | 13.67145
86.154 | 9.232483
86.207 | 4.46582
86.264 | -0.4983521
86.312 | -4.327576
86.36 | -7.607971
86.406 | -9.662109375
86.457 | -10.78851
86.514 | -10.56378
86.561 | -9.539368
86.61 | -7.998779
86.655 | -5.858032
86.707 | -3.059692
86.763 | 0.6937256
86.811 | 4.576416
86.86 | 9.476624
86.914 | 14.80072
86.97 | 19.85211
87.027 | 24.99329
87.083 | 29.13013
87.125 | 31.64661
87.16 | 32.99585
87.206 | 33.81891
87.264 | 33.72485
87.312 | 33.046875
87.362 | 31.66302
87.41 | 29.789
87.464 | 26.92719
87.52 | 23.30408
87.567 | 19.112
87.615 | 14.91345
87.662 | 10.56049
87.707 | 6.3078
87.755 | 2.331787
87.813 | -1.14624
87.864 | -3.475037
87.911 | -4.449951
87.965 | -4.023865
88.016 | -2.955872
88.084 | -0.8291626
88.154 | 2.447021
88.172 | 3.60675
88.21 | 6.246643
88.255 | 9.502136
88.314 | 13.47265625
88.362 | 17.06763
88.415 | 20.89618
88.47 | 24.77203
88.507 | 26.68945
88.579 | 28.94623
88.633 | 29.48535
88.691 | 29.07117
88.728 | 28.4397
88.764 | 27.66937
88.812 | 26.66919
88.865 | 25.19208
88.914 | 23.578125
88.961 | 21.76788
89.006 | 19.85248
89.058 | 17.69177
89.113 | 15.52069
89.166 | 13.76416
89.214 | 12.39325
89.256 | 11.65643
89.306 | 11.47858
89.364 | 11.82349
89.416 | 12.36713
89.472 | 12.97784
89.526 | 13.62201
89.575 | 14.30408
89.616 | 15.0708
89.665 | 16.02435
89.711 | 16.94769
89.766 | 18.08185
89.804 | 19.04572
89.856 | 19.79785
89.91 | 20.13434
89.963 | 20.11432
90.011 | 19.95508
90.055 | 19.72296
90.104 | 19.17108
90.16 | 18.31232
90.212 | 17.26917
90.259 | 16.04083
90.307 | 14.31067
90.356 | 12.13007
90.41 | 9.630249
90.462 | 6.721069
90.514 | 3.87915
90.559 | 1.271484375
90.605 | -0.7355957
90.662 | -2.075623
90.714 | -2.265503
90.761 | -1.68457
90.809 | -0.3049316
90.854 | 1.78241
90.912 | 4.980652
90.965 | 9.317078
91.014 | 14.04547
91.072 | 21.11316
91.108 | 25.28778
91.163 | 30.91223
91.212 | 35.82898
91.263 | 40.09229
91.309 | 42.87488
91.357 | 44.34052
91.412 | 44.24561
91.471 | 42.87787
91.527 | 40.34998
91.584 | 36.29303
91.641 | 30.36853
91.687 | 24.31311
91.727 | 19.2168
91.765 | 14.22925
91.814 | 8.15033
91.861 | 2.336731
91.912 | -3.369812
91.956 | -7.412964
92.006 | -10.50751
92.061 | -12.00201
92.114 | -11.95959
92.16 | -10.98071
92.205 | -8.867798
92.254 | -5.850708
92.318 | -0.7596436
92.393 | 7.043274
92.45 | 14.01343
92.463 | 15.54303
92.505 | 20.58136
92.562 | 26.25226
92.614 | 30.86078
92.661 | 34.00427
92.706 | 35.89099
92.755 | 36.33325
92.811 | 35.51715
92.862 | 33.63885
92.914 | 30.66315
92.956 | 27.1748
93.006 | 22.33887
93.064 | 16.19873
93.111 | 10.47485
93.163 | 3.74115
93.206 | -2.006287
93.256 | -7.376221
93.312 | -12.09814
93.364 | -15.22479
93.417 | -16.99713
93.47 | -17.17322
93.517 | -16.25348
93.566 | -14.71576
93.614 | -12.17145
93.67 | -8.494995
93.715 | -4.544067
93.756 | -0.3640137
93.806 | 4.908752
93.86 | 10.50677
93.912 | 16.10864
93.963 | 21.41943
94.005 | 25.59686
94.056 | 29.10901
94.113 | 31.73193
94.164 | 32.80078125
94.211 | 32.59851
94.255 | 31.58197
94.305 | 29.83862
94.364 | 27.17419
94.412 | 23.91986
94.475 | 18.73724
94.529 | 12.98938
94.568 | 8.959595
94.615 | 4.485229
94.662 | -0.2710571
94.714 | -4.83313
94.762 | -8.107544
94.805 | -10.25281
94.862 | -10.97852
94.914 | -10.12183
94.964 | -8.329041
95.008 | -5.468018
95.056 | -1.589111
95.114 | 4.006226
95.162 | 9.832642
95.21 | 16.62714
95.26 | 24.33655
95.305 | 30.7959
95.363 | 38.03754
95.415 | 43.49713
95.472 | 49.08923
95.523 | 52.9519
95.575 | 55.51733
95.622 | 56.6524
95.662 | 56.55646
95.711 | 55.93585
95.763 | 54.52765
95.815 | 52.00421
95.862 | 48.73627
95.905 | 44.84827
95.964 | 39.33887
96.013 | 33.75861
96.061 | 27.58856
96.11 | 20.9928
96.156 | 15.48108
96.207 | 10.57251
96.264 | 6.622559
96.312 | 4.53949
96.36 | 3.983948
96.405 | 4.875122
96.456 | 6.994140625
96.511 | 10.66083
96.563 | 15.59332
96.611 | 21.39551
96.655 | 28.32239
96.705 | 35.70563
96.76 | 43.14752
96.813 | 50.37622
96.86 | 56.23224
96.907 | 61.4364
96.955 | 65.30017
97.014 | 68.00824
97.061 | 68.93488
97.109 | 68.67474
97.156 | 67.79279
97.207 | 66.02515
97.263 | 63.10028
97.31 | 59.74194
97.359 | 54.96301
97.41 | 49.67554
97.464 | 43.1593
97.52 | 36.08301
97.571 | 29.36499
97.614 | 23.61786
97.661 | 18.70929
97.706 | 14.61017
97.755 | 11.78241
97.81 | 10.71136
97.861 | 11.08868
97.915 | 12.76288
97.955 | 15.34717
98.005 | 19.05841
98.06 | 24.15289
98.112 | 30.17603
98.162 | 36.68225
98.205 | 43.09021
98.255 | 49.29352
98.313 | 55.25916
98.364 | 60.07782
98.414 | 63.46899
98.457 | 65.53119
98.505 | 66.38922
98.564 | 66.09674
98.61 | 65.34515
98.662 | 63.85254
98.71 | 61.47211
98.756 | 58.47546
98.811 | 54.46228
98.863 | 49.51227
98.911 | 44.36505
98.961 | 38.65277
99.006 | 32.91364
99.06 | 27.38934
99.113 | 22.6004
99.163 | 18.93756
99.209 | 16.67383
99.254 | 15.72815
99.312 | 16.08942
99.361 | 17.27924
99.417 | 19.6507
99.47 | 23.09131
99.524 | 28.18414
99.571 | 33.08789
99.614 | 38.13074
99.661 | 43.36462
99.714 | 49.14911
99.758 | 53.63812
99.805 | 57.2887
99.857 | 59.8465
99.914 | 60.90356
99.964 | 60.47321
100.008 | 59.32806
100.056 | 57.43701
100.108 | 54.81946
100.161 | 51.16779
100.213 | 46.6814
100.261 | 41.98651
100.305 | 36.75146
100.355 | 31.35529
100.411 | 25.85907
100.464 | 21.09174
100.511 | 17.64917
100.555 | 15.05682
100.605 | 13.94495
100.663 | 14.22113
100.711 | 15.49658
100.76 | 17.99841
100.805 | 21.11987
100.857 | 25.76697
100.913 | 31.75092
100.961 | 37.77661
101.009 | 44.79791
101.057 | 51.42773
101.107 | 57.93158
101.163 | 64.12543
101.213 | 68.73126
101.261 | 72.37054
101.305 | 74.28998
101.356 | 74.71124
101.417 | 73.92682
101.468 | 72.25098
101.52 | 69.59851
101.576 | 65.59888
101.621 | 60.6933
101.671 | 55.07874
101.716 | 50.04657
101.763 | 43.82208
101.81 | 37.81744
101.86 | 31.26758
101.907 | 26.17645
101.963 | 21.5509
102.01 | 18.65222
102.061 | 16.96802
102.111 | 16.80341
102.155 | 17.66077
102.21 | 19.63123
102.263 | 22.86029
102.314 | 27.07886
102.358 | 31.98724
102.405 | 37.76508
102.457 | 44.16522
102.512 | 51.19055
102.564 | 57.73676
102.608 | 63.14429
102.657 | 67.97009
102.707 | 71.65442
102.763 | 74.0546875
102.812 | 74.63654
102.859 | 73.91736
102.904 | 72.52258
102.956 | 70.21399
103.012 | 66.66534
103.064 | 62.2066
103.108 | 57.13434
103.156 | 51.17108
103.207 | 44.46796
103.26 | 37.80011
103.311 | 31.18616
103.361 | 25.33209
103.41 | 21.06067
103.464 | 17.55109
103.524 | 15.38947
103.571 | 15.14673
103.621 | 16.11224
103.669 | 17.76941
103.706 | 20.00702
103.755 | 23.58557
103.813 | 28.22308
103.861 | 33.25775
103.914 | 39.34613
103.957 | 44.94641
104.006 | 50.75336
104.065 | 56.37598
104.112 | 60.64233
104.165 | 64.09595
104.209 | 66.01825
104.255 | 66.72168
104.314 | 66.26434
104.362 | 65.19116
104.414 | 63.13965
104.46 | 60.35095
104.505 | 56.66479
104.564 | 51.37695
104.615 | 45.52124
104.662 | 39.48743
104.709 | 32.8363
104.755 | 26.67438
104.812 | 20.73749
104.864 | 15.88916
104.912 | 12.66675
104.962 | 10.58643
105.006 | 9.989624
105.062 | 10.59094
105.113 | 12.24756
105.16 | 14.45612
105.21 | 18.02283
105.255 | 21.96716
105.307 | 26.64276
105.362 | 32.11206
105.42 | 37.44379
105.476 | 43.09003
105.533 | 48.15686
105.581 | 51.3429
105.636 | 53.60876
105.677 | 54.47473
105.719 | 54.45837
105.769 | 53.77063
105.822 | 52.69635
105.878 | 51.24573
105.924 | 49.59302
105.971 | 47.59613
106.023 | 44.94659
106.07 | 42.296875
106.12 | 39.59998
106.166 | 37.05151
106.213 | 34.62299
106.269 | 32.4458
106.316 | 31.50665
106.358 | 31.36267
106.412 | 31.80841
106.464 | 32.62506
106.52 | 34.38806
106.566 | 36.81152
106.612 | 39.49573
106.663 | 43.24438
106.713 | 47.67273
106.766 | 53.18549
106.812 | 57.9151
106.857 | 62.01855
106.913 | 66.33051
106.96 | 69.35687
107.011 | 71.51215
107.056 | 72.25873
107.107 | 71.93347
107.16 | 70.90039
107.212 | 68.89227
107.261 | 65.61005
107.305 | 61.72388
107.357 | 56.35394
107.417 | 49.28967
107.477 | 40.02576
107.528 | 31.89795
107.588 | 22.64111
107.641 | 14.1076
107.692 | 8.383301
107.745 | 3.918396
107.772 | 2.014587
107.819 | -0.02416992
107.869 | -0.6849365
107.919 | 0.1133423
107.968 | 1.720276
108.014 | 4.32605
108.066 | 8.41803
108.122 | 14.17487
108.167 | 19.39575
108.213 | 24.35205
108.26 | 29.81903
108.313 | 35.50909
108.362 | 39.8277
108.408 | 43.21771
108.456 | 45.09857
108.514 | 45.50708
108.564 | 44.63086
108.61 | 43.17865
108.657 | 40.78107
108.706 | 37.82745
108.761 | 33.91901
108.813 | 29.39648
108.862 | 24.90497
108.919 | 18.92175
108.968 | 14.31726
109.028 | 9.611267
109.076 | 6.442383
109.126 | 4.180664
109.18 | 3.012024
109.239 | 3.312256
109.291 | 4.541443
109.337 | 6.574524
109.382 | 9.482727
109.429 | 13.02527
109.477 | 17.79498
109.538 | 24.58911
109.589 | 31.81598
109.64 | 38.39331
109.683 | 43.74603
109.729 | 49.28827
109.784 | 53.64575
109.84 | 56.88928
109.886 | 58.05206
109.926 | 57.91101
109.971 | 56.69312
110.03 | 54.40704
110.081 | 51.20032
110.128 | 47.12793
110.171 | 42.39001
110.21 | 37.36041
110.256 | 31.31567
110.31 | 24.22485
110.362 | 16.98511
110.414 | 10.40747
110.455 | 5.172058
110.506 | 0.4754028
110.56 | -2.891663
110.611 | -5.036682
110.662 | -5.526672
110.707 | -4.916443
110.755 | -3.153137
110.811 | -0.6012573
110.863 | 3.344055
110.912 | 8.076294
110.956 | 13.00934
111.006 | 19.02698
111.061 | 25.21576
111.113 | 31.78296
111.161 | 37.46039
111.205 | 41.71649
111.257 | 45.25104
111.314 | 47.44556
111.36 | 47.82727
111.427 | 46.58282
111.47 | 44.77155
111.518 | 41.90411
111.565 | 37.70166
111.613 | 32.46912
111.678 | 23.90131
111.722 | 16.79602
111.768 | 10.08978
111.815 | 4.17218
111.861 | -1.889771
111.912 | -7.266602
111.958 | -11.28522
112.004 | -13.84308
112.061 | -14.83337
112.114 | -14.28357
112.162 | -12.62848
112.21 | -10.02222
112.255 | -6.119873
112.311 | -1.253845
112.363 | 4.730286
112.415 | 11.38458
112.459 | 17.52277
112.506 | 24.0575
112.558 | 29.96918
112.611 | 35.2583
112.662 | 39.3844
112.711 | 42.27502
112.756 | 43.52692
112.821 | 43.35413
112.878 | 41.7547
112.92 | 39.68683
112.962 | 36.64154
113.005 | 32.17987
113.057 | 26.34009
113.113 | 18.91266
113.161 | 11.68463
113.215 | 3.419983
113.256 | -2.969299
113.305 | -9.191833
113.36 | -14.18781
113.417 | -17.81921
113.472 | -19.47198
113.524 | -19.3158
113.577 | -17.5946
113.652 | -12.5788
113.67 | -10.8045
113.721 | -5.003601
113.772 | 2.249268
113.817 | 9.970703125
113.868 | 17.69318
113.926 | 26.26202
113.973 | 32.66345
114.02 | 38.57391
114.059 | 42.94165
114.105 | 46.66235
114.16 | 49.26648
114.213 | 50.19678
114.265 | 49.66205
114.305 | 48.31567
114.356 | 45.63409
114.41 | 41.54779
114.46 | 36.20917
114.513 | 29.08374
114.555 | 21.67261
114.606 | 13.36755
114.662 | 4.501709
114.713 | -3.318542
114.76 | -9.704651
114.807 | -15.276
114.857 | -19.10175
114.914 | -21.28918
114.96 | -21.65308
115.011 | -20.40546
115.059 | -17.93005
115.106 | -14.04858
115.162 | -8.548401
115.214 | -1.467102
115.262 | 5.758789
115.311 | 13.84967
115.356 | 21.54291
115.417 | 28.95923
115.473 | 36.12457
115.529 | 41.60773
115.587 | 45.36676
115.637 | 47.32281
115.681 | 47.30804
115.719 | 46.65906
115.758 | 45.38611
115.811 | 42.7088
115.864 | 38.60504
115.915 | 32.68225
115.955 | 27.06592
116.005 | 19.59882
116.064 | 11.01636
116.11 | 3.395447
116.159 | -4.202515
116.205 | -10.73566
116.258 | -16.07324
116.313 | -20.23083
116.365 | -22.13763
116.408 | -22.47644
116.456 | -21.47876
116.507 | -18.97937
116.563 | -14.76282
116.611 | -9.050232
116.66 | -1.561707
116.706 | 6.240234375
116.757 | 14.99292
116.814 | 24.086
116.865 | 31.98926
116.909 | 38.62091
116.955 | 44.08655
117.007 | 48.4126
117.064 | 51.36084
117.11 | 52.15607
117.158 | 51.57617
117.205 | 49.948
117.257 | 47.23157
117.311 | 43.59363
117.363 | 38.54791
117.415 | 32.6073
117.463 | 26.25702
117.517 | 18.71582
117.568 | 11.31787
117.615 | 5.131042
117.661 | -0.401123
117.712 | -5.403992
117.756 | -8.955566
117.814 | -11.2157
117.861 | -11.50983
117.914 | -10.39417
117.961 | -8.366394
118.006 | -5.009277
118.063 | -0.4598999
118.111 | 4.918762
118.163 | 11.4917
118.209 | 18.06049
118.255 | 24.39264
118.312 | 30.50562
118.364 | 35.5943
118.41 | 38.98444
118.461 | 41.25397
118.506 | 41.52386
118.565 | 40.31592
118.612 | 38.23969
118.66 | 35.05878
118.709 | 30.16461
118.756 | 24.68518
118.806 | 18.07275
118.863 | 10.29425
118.915 | 2.71991
118.967 | -4.638855
119.018 | -11.16382
119.058 | -15.00232
119.114 | -18.96307
119.162 | -20.93433
119.21 | -21.57501
119.261 | -20.52295
119.321 | -18.09564
119.368 | -14.59906
119.418 | -10.21692
119.473 | -3.08075
119.524 | 4.827576
119.569 | 12.84937
119.614 | 20.07159
119.665 | 29.17743
119.712 | 36.80426
119.759 | 44.62695
119.806 | 51.03192
119.857 | 55.75958
119.914 | 58.94208
119.966 | 59.94824
120.01 | 59.04034
120.055 | 56.98175
120.108 | 53.15137
120.164 | 47.04474
120.213 | 40.32959
120.261 | 31.48883
120.306 | 22.98474
120.359 | 13.63654
120.415 | 3.90686
120.462 | -3.522339
120.509 | -10.7218
120.556 | -15.85071
120.607 | -19.17914
120.663 | -20.22522
120.716 | -19.01599
120.761 | -16.11432
120.809 | -11.85303
120.857 | -5.519226
120.914 | 2.750183
120.963 | 11.65466
121.011 | 21.03845
121.057 | 29.82239
121.107 | 38.30255
121.164 | 46.47235
121.211 | 52.19812
121.259 | 56.54175
121.306 | 58.57117
121.357 | 58.48895
121.418 | 56.27234
121.474 | 52.10699
121.53 | 45.89679
121.586 | 37.52142
121.633 | 27.87848
121.678 | 19.25519
121.731 | 10.1217
121.777 | 1.461182
121.824 | -6.520203
121.867 | -13.44739
121.906 | -18.37183
121.957 | -22.84485
122.013 | -25.23767
122.064 | -25.52325
122.11 | -24.28558
122.155 | -21.59357
122.207 | -17.47504
122.264 | -11.60559
122.312 | -5.403503
122.36 | 2.132019
122.408 | 9.251221
122.457 | 16.65619
122.511 | 23.31195
122.562 | 29.12427
122.611 | 33.72839
122.656 | 36.19214
122.706 | 37.34735
122.764 | 36.90784
122.824 | 34.62201
122.868 | 31.67181
122.906 | 27.96655
122.958 | 22.29211
123.015 | 14.87836
123.063 | 7.379395
123.111 | -1.232178
123.156 | -8.869873
123.207 | -16.94879
123.263 | -24.26886
123.315 | -30.06128
123.359 | -33.85388
123.411 | -35.82092
123.464 | -35.98474
123.524 | -34.28638
123.571 | -31.29944
123.621 | -27.09167
123.668 | -21.80371
123.716 | -15.16418
123.757 | -8.839478
123.813 | -0.6959229
123.865 | 7.725098
123.91 | 14.79321
123.955 | 21.45026
124.004 | 27.30042
124.065 | 32.16846
124.113 | 34.7348
124.164 | 35.75879
124.205 | 35.21753
124.254 | 33.38544
124.315 | 30.03778
124.363 | 26.10986
124.415 | 20.64313
124.457 | 14.9118
124.506 | 8.090759
124.563 | 0.4822998
124.616 | -7.012268
124.668 | -14.25598
124.708 | -19.53278
124.756 | -24.4256
124.813 | -27.9328
124.865 | -29.81409
124.911 | -29.65289
124.956 | -28.27856
125.006 | -25.72424
125.065 | -21.36627
125.111 | -16.6936
125.163 | -9.987427
125.209 | -2.903442
125.264 | 6.03186
125.313 | 13.271
125.366 | 21.09711
125.417 | 27.42065
125.474 | 34.07574
125.525 | 37.88623
125.569 | 39.99042
125.616 | 40.48566
125.668 | 39.68787
125.715 | 37.91711
125.757 | 35.08264
125.805 | 30.89514
125.862 | 25.30603
125.914 | 18.65735
125.967 | 11.01813
126.007 | 4.261902
126.056 | -3.243835
126.111 | -10.45062
126.162 | -17.008
126.21 | -22.05414
126.258 | -25.91943
126.306 | -27.80786
126.363 | -27.83356
126.41 | -26.38446
126.462 | -23.44867
126.51 | -19.16528
126.556 | -13.28491
126.611 | -5.7854
126.664 | 2.712585
126.711 | 11.40527
126.76 | 20.32916
126.805 | 28.64337
126.86 | 36.05896
126.913 | 42.37408
126.961 | 46.81378
127.012 | 49.57129
127.057 | 50.24921
127.114 | 49.53571
127.163 | 47.52594
127.215 | 44.15155
127.259 | 39.60022
127.306 | 34.1275
127.356 | 27.45184
127.417 | 19.56897
127.478 | 10.41437
127.533 | 2.344177
127.589 | -4.990051
127.633 | -10.57483
127.677 | -14.01978
127.724 | -15.95404
127.771 | -16.71039
127.818 | -15.8252
127.865 | -13.66577
127.905 | -10.65845
127.964 | -5.293945
128.01 | 0.6452026
128.062 | 8.491577
128.109 | 16.87958
128.155 | 25.18689
128.212 | 33.8537
128.264 | 41.91089
128.311 | 48.49243
128.361 | 54.23505
128.405 | 57.74298
128.464 | 59.71637
128.514 | 59.69299
128.565 | 58.55853
128.608 | 56.2887
128.656 | 52.7984
128.707 | 48.11621
128.765 | 41.85352
128.812 | 35.64423
128.863 | 28.37811
128.916 | 20.69214
128.971 | 14.32147
129.018 | 9.15234375
129.076 | 4.35144
129.14 | 1.340637
129.188 | 1.223389
129.256 | 3.098145
129.276 | 3.987915
129.34 | 8.575684
129.398 | 15.24072
129.414 | 16.61084
129.477 | 24.99182
129.545 | 34.83777
129.569 | 39.44012
129.625 | 48.19647
129.672 | 55.69019
129.717 | 61.83545
129.76 | 66.56079
129.81 | 70.50519
129.861 | 73.1275
129.913 | 73.73602
129.956 | 72.88202
130.007 | 70.99127
130.063 | 67.78558
130.114 | 63.56317
130.164 | 58.25214
130.205 | 52.63275
130.254 | 45.85095
130.313 | 38.13031
130.369 | 30.09796
130.422 | 22.90131
130.472 | 17.39526
130.529 | 13.44897
130.581 | 11.19104
130.632 | 10.95923
130.683 | 12.49915
130.726 | 14.71741
130.781 | 18.70032
130.836 | 24.5683
130.886 | 31.00854
130.932 | 38.33771
130.973 | 44.69702
131.016 | 51.00299
131.067 | 58.3349
131.113 | 64.82117
131.165 | 71.03143
131.207 | 75.5965
131.255 | 78.84705
131.311 | 80.48877
131.365 | 80.28601
131.424 | 78.58313
131.477 | 75.66107
131.53 | 71.94482
131.591 | 65.63007
131.652 | 58.06726
131.671 | 55.56403
131.73 | 46.50183
131.784 | 38.28003
131.838 | 31.48456
131.885 | 25.73804
131.936 | 20.7887
131.986 | 17.16547
132.035 | 15.90222
132.091 | 16.27777
132.142 | 18.1283
132.193 | 21.40747
132.233 | 25.63843
132.272 | 30.15851
132.319 | 36.04059
132.367 | 43.13959
132.415 | 50.78125
132.463 | 58.83057
132.506 | 65.67194
132.561 | 72.06628
132.613 | 77.59467
132.665 | 81.05792
132.709 | 82.61224
132.769 | 82.33044
132.828 | 80.72107
132.874 | 78.3631
132.92 | 74.76062
132.966 | 69.75104
133.008 | 64.48297
133.057 | 57.97357
133.112 | 49.86572
133.164 | 41.62890625
133.214 | 33.14941
133.255 | 26.94568
133.307 | 20.61243
133.363 | 15.36328125
133.421 | 12.13464
133.477 | 11.26245
133.532 | 12.81201
133.578 | 15.47058
133.631 | 20.13928
133.678 | 25.7041
133.725 | 32.07428
133.773 | 40.02661
133.823 | 48.390625
133.875 | 55.78943
133.922 | 62.59009
133.968 | 68.45367
134.016 | 73.32581
134.055 | 76.42645
134.105 | 78.13416
134.159 | 78.10461
134.213 | 76.77429
134.265 | 74.22705
134.306 | 71.01208
134.355 | 66.48315
134.415 | 60.61835
134.462 | 54.73804
134.515 | 47.68591
134.557 | 41.31348
134.605 | 34.51282
134.66 | 28.17566
134.713 | 22.43182
134.764 | 17.8858
134.806 | 15.08618
134.854 | 13.64233
134.909 | 13.62311
134.96 | 14.78778
135.011 | 17.02991
135.055 | 20.40088
135.105 | 24.82477
135.162 | 30.40192
135.214 | 36.70056
135.261 | 42.76171875
135.306 | 49.25519
135.355 | 55.30902
135.417 | 60.73285
135.473 | 65.3573
135.53 | 68.16626
135.586 | 68.97168
135.636 | 68.30682
135.676 | 67.16437
135.721 | 65.39795
135.768 | 62.63751
135.817 | 59.08612
135.863 | 54.94745
135.904 | 50.32623
135.954 | 44.81665
136.009 | 39.04681
136.071 | 32.12018
136.124 | 26.75867
136.174 | 22.15527
136.22 | 19.3324
136.282 | 17.18018
136.333 | 16.99237
136.379 | 17.89905
136.418 | 19.43115
136.46 | 21.69672
136.516 | 25.42334
136.567 | 30.39691
136.624 | 37.08057
136.666 | 42.6994
136.705 | 47.99469
136.763 | 55.16479
136.819 | 62.46704
136.866 | 68.18188
136.911 | 72.546875
136.957 | 75.9292
137.013 | 78.36694
137.069 | 79.16455
137.115 | 78.85333
137.162 | 78.02777
137.207 | 76.81329
137.264 | 74.72418
137.31 | 72.33136
137.359 | 69.30219
137.405 | 66.17358
137.474 | 62.02734375
137.539 | 57.64917
137.584 | 54.51721
137.636 | 51.84119
137.683 | 49.82452
137.722 | 48.98578
137.763 | 48.68066
137.811 | 48.71002
137.863 | 49.02655
137.916 | 49.41022
137.955 | 50.04126
138.006 | 51.07025
138.062 | 52.17908
138.119 | 53.57257
138.173 | 55.14532
138.218 | 56.36127
138.271 | 57.53534
138.323 | 58.37543
138.37 | 58.62494
138.418 | 58.58447
138.46 | 58.48633
138.506 | 58.40991
138.562 | 58.05676
138.615 | 57.10077
138.662 | 55.73132
138.705 | 53.65326
138.756 | 50.73865
138.811 | 47.03369
138.872 | 41.36725
138.926 | 35.69513
138.965 | 31.13647
139.005 | 26.94977
139.064 | 21.88147
139.12 | 17.64142
139.171 | 15.13977
139.218 | 14.50989
139.274 | 15.33185
139.337 | 17.54456
139.392 | 20.95398
139.447 | 25.27203
139.472 | 27.6759
139.523 | 32.78351
139.58 | 38.80273
139.637 | 44.58997
139.694 | 49.65741
139.734 | 52.62579
139.774 | 54.46851
139.82 | 55.13495
139.868 | 54.72217
139.92 | 53.05365
139.964 | 50.61639
140.005 | 47.40302
140.063 | 42.16321
140.119 | 35.32434
140.176 | 27.62903
140.22 | 20.35492
140.259 | 14.27991
140.311 | 7.472534
140.363 | 0.8977051
140.413 | -4.368591
140.463 | -8.111023
140.512 | -10.16223
140.557 | -10.13556
140.613 | -8.731934
140.665 | -5.580811
140.726 | 0.4028931
140.766 | 5.578979
140.807 | 11.14661
140.863 | 19.24402
140.91 | 26.70355
140.96 | 34.65509
141.007 | 41.18585
141.058 | 46.6972
141.111 | 50.77539
141.162 | 52.98389
141.209 | 53.32489
141.256 | 52.55396
141.307 | 50.54333
141.363 | 47.07697
141.419 | 42.61505
141.475 | 36.64209
141.53 | 29.64978
141.58 | 23.22992
141.65 | 15.18799
141.667 | 13.14899
141.733 | 7.14917
141.781 | 3.952454
141.819 | 2.617065
141.86 | 2.351501
141.912 | 3.183655
141.964 | 5.272766
142.011 | 8.651184
142.055 | 12.84644
142.107 | 18.47858
142.164 | 25.57184
142.217 | 33.24902
142.261 | 40.27338
142.306 | 47.14331
142.357 | 53.84369
142.413 | 60.08807
142.462 | 64.46222
142.51 | 67.65985
142.555 | 69.14624
142.606 | 69.3418
142.661 | 68.72247
142.714 | 67.36609
142.778 | 64.34564
142.84 | 60.44324
142.889 | 57.22949
142.94 | 52.97687
142.992 | 48.39716
143.036 | 43.93341
143.078 | 40.28094
143.128 | 36.57892
143.184 | 32.5509
143.233 | 29.81763
143.281 | 27.92133
143.322 | 27.08643
143.367 | 27.07269
143.428 | 27.75653
143.489 | 29.0304
143.547 | 30.57935
143.575 | 31.55933
143.628 | 33.8291
143.67 | 35.69586
143.713 | 37.70941
143.767 | 40.02576
143.814 | 42.42828
143.866 | 44.81226
143.915 | 46.79889
143.996 | 48.58362
144.029 | 48.77496
144.086 | 48.53571
144.151 | 47.79053
144.164 | 47.5498
144.205 | 46.63239
144.264 | 45.12537
144.311 | 43.33691
144.361 | 40.84644
144.407 | 37.78644
144.456 | 34.24512
144.511 | 30.1933
144.563 | 25.77686
144.615 | 21.26294
144.66 | 17.45166
144.709 | 13.9848
144.77 | 10.92041
144.817 | 9.40564
144.874 | 8.993469
144.926 | 9.794739
144.969 | 10.97675
145.019 | 13.08752
145.069 | 16.31879
145.117 | 20.23041
145.162 | 24.98651
145.207 | 30.24805
145.262 | 36.13165
145.323 | 43.59857
145.371 | 48.80133
145.424 | 53.80731
145.475 | 57.52203
145.53 | 59.62396
145.582 | 60.21362
145.635 | 59.47095
145.681 | 58.10559
145.721 | 56.09869
145.76 | 53.62848
145.812 | 50.0412
145.864 | 45.48059
145.912 | 40.79004
145.959 | 35.76099
146.01 | 30.42194
146.06 | 26.29791
146.112 | 22.55359
146.163 | 20.00354
146.216 | 18.83185
146.258 | 18.98969
146.312 | 19.95679
146.359 | 21.73627
146.412 | 24.85138
146.458 | 28.59851
146.506 | 33.513
146.556 | 38.8046875
146.613 | 45.21027
146.666 | 51.55145
146.709 | 56.80524
146.756 | 61.68683
146.807 | 65.88989
146.86 | 68.86707
146.911 | 70.44348
146.961 | 70.40179
147.006 | 69.4296875
147.07 | 67.52557
147.15 | 63.26788
147.169 | 61.91565
147.22 | 57.7038
147.265 | 53.52203
147.305 | 49.50732
147.364 | 44.1272
147.416 | 39.40009
147.476 | 33.87604
147.527 | 30.16785
147.573 | 27.83472
147.645 | 26.79205
147.691 | 27.40161
147.746 | 29.03009
147.763 | 29.88629
147.806 | 32.17078
147.863 | 35.70111
147.915 | 39.89624
147.961 | 44.28326
148.01 | 49.14825
148.056 | 54.02588
148.111 | 58.94269
148.162 | 63.24243
148.215 | 66.82086
148.266 | 69.11078
148.309 | 70.16796875
148.357 | 70.12952
148.413 | 69.38232
148.466 | 68.30414
148.514 | 66.74548
148.557 | 64.66675
148.605 | 61.80634
148.666 | 57.94421
148.711 | 54.02252
148.759 | 49.19312
148.805 | 44.33624
148.857 | 39.37567
148.915 | 34.40527
148.96 | 30.85016
149.008 | 27.91339
149.056 | 26.35913
149.108 | 26.15912
149.163 | 27.07159
149.21 | 28.81299
149.261 | 31.91003
149.305 | 35.38934
149.368 | 40.73389
149.431 | 47.1001
149.496 | 54.5047
149.523 | 57.54395
149.576 | 62.70111
149.623 | 67.23694
149.661 | 69.48688
149.706 | 70.9453125
149.761 | 71.00409
149.815 | 69.96045
149.862 | 68.23816
149.907 | 65.5788
149.955 | 61.92731
150.011 | 57.25323
150.064 | 51.46313
150.113 | 45.44031
150.155 | 39.10229
150.205 | 32.48773
150.263 | 25.74628
150.315 | 19.92352
150.361 | 15.76617
150.405 | 12.60162
150.456 | 10.95514
150.51 | 11.03424
150.563 | 12.65247
150.612 | 15.22278
150.655 | 19.02209
150.706 | 24.14587
150.762 | 30.46985
150.813 | 37.49939
150.861 | 44.17072
150.906 | 51.10406
150.956 | 57.36328125
151.01 | 62.73254
151.061 | 66.93188
151.11 | 69.48572
151.156 | 70.18066
151.207 | 69.6640625
151.264 | 68.22192
151.316 | 65.84131
151.361 | 63.01044
151.417 | 58.92847
151.491 | 52.6217
151.549 | 46.86261
151.582 | 42.92816
151.636 | 37.59375
151.694 | 32.07983
151.724 | 29.98779
151.787 | 26.74518
151.834 | 25.32208
151.881 | 25.00311
151.928 | 25.41241
151.985 | 26.82611
152.023 | 28.32104
152.068 | 30.30817
152.129 | 34.42157
152.176 | 38.35089
152.214 | 42.20636
152.256 | 46.40302
152.311 | 51.67413
152.362 | 56.91302
152.413 | 61.84869
152.455 | 65.69751
152.506 | 68.97754
152.563 | 71.23236
152.611 | 72.05316
152.663 | 71.96588
152.708 | 71.55402
152.766 | 70.61975
152.826 | 69.16284
152.874 | 67.57819
152.92 | 65.83844
152.968 | 63.56244
153.006 | 61.74664
153.075 | 58.40186
153.137 | 55.15771
153.189 | 52.66101
153.228 | 50.83789
153.286 | 49.00177
153.333 | 48.16943
153.382 | 47.79333
153.438 | 47.86548
153.494 | 47.98718
153.544 | 48.08942
153.565 | 48.17096
153.614 | 48.44177
153.662 | 48.92694
153.714 | 49.90485
153.761 | 51.38324
153.804 | 53.1615
153.864 | 55.61218
153.911 | 58.08081
153.965 | 60.92889
154.016 | 63.45526
154.056 | 65.17981
154.107 | 66.76788
154.164 | 67.51392
154.215 | 67.41015625
154.259 | 67.02789
154.306 | 66.4361
154.358 | 65.77875
154.412 | 65.01105
154.462 | 64.01459
154.512 | 62.66095
154.557 | 61.33649
154.608 | 59.74512
154.661 | 57.92267
154.712 | 56.2868
154.76 | 54.84961
154.806 | 53.89209
154.857 | 53.36432
154.913 | 53.41949
154.964 | 53.71765
155.009 | 53.91077
155.055 | 54.03613
155.106 | 54.21002
155.163 | 54.38507
155.212 | 54.67096
155.258 | 55.12787
155.309 | 55.80127
155.357 | 56.8056
155.418 | 58.0589
155.476 | 59.26825
155.529 | 60.40283
155.587 | 61.07538
155.637 | 61.04218
155.677 | 60.89374
155.722 | 60.6543
155.77 | 60.18872
155.819 | 59.53729
155.863 | 58.74255
155.905 | 57.71045
155.955 | 55.9245
156.014 | 53.53925
156.062 | 51.18921
156.118 | 47.95752
156.177 | 44.50586
156.245 | 41.32343
156.273 | 40.15753
156.32 | 38.80664
156.365 | 38.05457
156.406 | 37.97473
156.455 | 38.31714
156.513 | 38.83221
156.56 | 39.60663
156.61 | 40.87036
156.655 | 42.30463
156.708 | 44.18555
156.764 | 46.21832
156.812 | 48.21429
156.861 | 50.33301
156.905 | 51.83948
156.957 | 53.18439
157.013 | 53.95282
157.06 | 54.0343
157.109 | 53.91998
157.155 | 53.72809
157.207 | 53.58759
157.263 | 53.5127
157.31 | 53.47265625
157.359 | 53.4726
157.41 | 53.46289
157.464 | 53.46289
157.521 | 53.46289
157.569 | 53.46582
157.617 | 53.46582
157.67 | 53.46735
157.707 | 53.47406
157.756 | 53.51349
157.812 | 53.65375
157.861 | 53.87683
157.914 | 54.1123
157.956 | 54.30475
158.006 | 54.58984375
158.066 | 55.00232
158.112 | 55.45789
158.161 | 56.12872
158.207 | 57.02747
158.255 | 57.89374
158.31 | 58.53479
158.361 | 58.83667
158.418 | 58.83942
158.472 | 58.7890625
158.516 | 58.73822
158.569 | 58.68445
158.622 | 58.45819
158.68 | 57.85437
158.721 | 56.89313
158.758 | 55.86255
158.814 | 54.08386
158.866 | 51.95135
158.914 | 49.77185
158.959 | 47.62598
159.005 | 45.65369
159.057 | 43.80994
159.113 | 42.789
159.165 | 42.6004
159.209 | 42.68115
159.256 | 43.19965
159.307 | 44.19336
159.363 | 45.83911
159.415 | 47.85626
159.476 | 51.03632
159.543 | 55.12616
159.577 | 57.66205
159.639 | 61.60767
159.693 | 64.72461
159.735 | 66.74335
159.779 | 68.28491
159.822 | 69.11633
159.88 | 69.2627
159.927 | 69.09998
159.988 | 69.06165
160.029 | 69.05664
160.081 | 69.05762
160.124 | 69.05762
160.185 | 69.05957
160.234 | 69.05957
160.281 | 69.05957
160.324 | 69.05957
160.36 | 69.09064
160.413 | 69.23755
160.475 | 69.46283
160.524 | 69.72089
160.563 | 70.15851
160.605 | 70.89233
160.662 | 72.47101
160.719 | 75.41644
160.771 | 79.29388
160.812 | 83.00946
160.854 | 87.65173
160.923 | 94.86176
160.965 | 99.75342
161.019 | 105.5359
161.07 | 109.7676
161.129 | 112.3063
161.185 | 112.6165
161.228 | 111.8249
161.278 | 110.0616
161.323 | 107.5727
161.358 | 105.4285
161.419 | 100.9459
161.47 | 95.67358
161.522 | 89.76544
161.574 | 83.42505
161.624 | 76.17737
161.661 | 71.87494
161.711 | 67.12048
161.773 | 62.64606
161.836 | 60.31439
161.874 | 60.16571
161.921 | 60.83197
161.963 | 61.93182
162.02 | 64.31628
162.066 | 67.26593
162.114 | 71.1286
162.155 | 75.2876
162.206 | 80.14911
162.262 | 85.31366
162.315 | 90.30078125
162.363 | 94.02295
162.412 | 96.94965
162.462 | 98.1778
162.514 | 98.05225
162.563 | 97.33203125
162.622 | 95.26978
162.662 | 92.59564
162.711 | 88.52673
162.771 | 82.38153
162.82 | 76.07068
162.867 | 69.31604
162.91 | 61.65387
162.962 | 53.74542
163.011 | 47.23401
163.073 | 39.91833
163.126 | 35.50104
163.178 | 33.19104
163.222 | 33.31921
163.266 | 34.66925
163.313 | 37.50043
163.361 | 42.16956
163.412 | 48.53198
163.461 | 56.35876
163.519 | 65.88007
163.562 | 74.6283
163.609 | 83.01263
163.663 | 91.6344
163.705 | 98.09845
163.755 | 103.3524
163.812 | 106.6793
163.863 | 107.5478
163.911 | 106.943
163.957 | 105.342
164.006 | 102.4913
164.061 | 98.54321
164.119 | 92.73413
164.165 | 87.12305
164.211 | 80.13409
164.255 | 73.83618
164.318 | 65.30127
164.362 | 59.44788
164.413 | 53.02234
164.458 | 48.14081
164.506 | 44.328
164.564 | 42.06506
164.612 | 41.67249
164.66 | 42.25281
164.71 | 43.81165
164.756 | 46.54865
164.811 | 50.25390625
164.863 | 55.08661
164.91 | 59.94012
164.96 | 65.75842
165.004 | 71.02728
165.056 | 76.14081
165.112 | 80.79816
165.162 | 83.88135
165.21 | 85.60175
165.255 | 85.9256
165.305 | 85.31519
165.362 | 84.07245
165.42 | 81.8233
165.471 | 78.80133
165.537 | 73.39026
165.576 | 69.0285
165.643 | 62.28479
165.676 | 58.43823
165.718 | 53.39264
165.76 | 48.66064
165.804 | 43.3689
165.854 | 38.85187
165.913 | 35.0838
165.961 | 33.13013
166.013 | 32.62872
166.055 | 33.32043
166.104 | 35.03339
166.164 | 38.14899
166.213 | 41.84875
166.26 | 46.3996
166.305 | 51.8161
166.355 | 57.66278
166.41 | 63.67596
166.461 | 69.49243
166.513 | 74.53607
166.556 | 78.10059
166.606 | 80.2915
166.663 | 80.68048
166.713 | 79.59387
166.76 | 77.64722
166.808 | 74.36365
166.856 | 69.68268
166.911 | 63.6955
166.964 | 56.11578
167.013 | 48.22894
167.057 | 40.15112
167.106 | 31.50708
167.163 | 22.75879
167.211 | 15.72815
167.264 | 9.145447
167.31 | 4.421509
167.356 | 1.526917
167.411 | 0.3694458
167.471 | 1.147278
167.537 | 4.461548
167.593 | 9.383545
167.622 | 12.56573
167.676 | 20.34552
167.713 | 26.92407
167.755 | 33.85797
167.814 | 42.80963
167.866 | 51.09998
167.909 | 57.37866
167.962 | 63.9679
168.005 | 68.09271
168.066 | 70.96881
168.113 | 71.43463
168.164 | 70.29779
168.214 | 67.94275
168.257 | 64.45166
168.308 | 59.71387
168.363 | 53.74927
168.413 | 46.98358
168.462 | 39.44092
168.514 | 31.48828125
168.558 | 24.07983
168.608 | 16.96417
168.665 | 10.29346
168.726 | 5.115662
168.799 | 0.9974365
168.821 | 0.5899048
168.863 | 0.62890625
168.906 | 1.790833
168.961 | 4.197571
169.012 | 7.748657
169.062 | 12.41486
169.112 | 17.94171
169.154 | 23.84125
169.204 | 30.27307
169.261 | 37.03851
169.312 | 43.42792
169.361 | 48.77008
169.41 | 53.21783
169.463 | 56.7749
169.524 | 58.62799
169.578 | 58.68219
169.628 | 57.54126
169.679 | 55.27484
169.727 | 52.08612
169.777 | 47.82715
169.816 | 43.86804
169.864 | 39.08496
169.911 | 33.18707
169.965 | 26.0954
170.012 | 19.52484
170.058 | 13.91205
170.113 | 8.166992
170.16 | 3.876465
170.214 | 0.4945679
170.261 | -1.082764
170.306 | -1.034668
170.364 | 0.4145508
170.414 | 2.832947
170.463 | 6.212646
170.508 | 10.70587
170.556 | 16.09644
170.612 | 22.61163
170.662 | 29.14478
170.714 | 36.26019
170.763 | 43.15076
170.809 | 48.54944
170.856 | 53.01642
170.912 | 56.89886
170.965 | 59.1167
171.009 | 59.75189
171.057 | 59.28308
171.107 | 57.85498
171.162 | 55.1953125
171.214 | 51.22162
171.266 | 45.56604
171.308 | 40.31458
171.357 | 33.65479
171.418 | 25.64502
171.484 | 15.40289
171.545 | 6.450928
171.572 | 2.774963
171.623 | -3.695007
171.682 | -8.561462
171.767 | -10.75922
171.818 | -9.698242
171.867 | -7.595276
171.911 | -3.891907
171.962 | 0.4833374
172.015 | 6.875244
172.066 | 13.81372
172.114 | 21.17889
172.165 | 28.80829
172.231 | 37.28515625
172.282 | 43.2113
172.331 | 47.76337
172.374 | 50.5752
172.425 | 52.48755
172.48 | 52.56561
172.536 | 51.29034
172.594 | 48.78223
172.613 | 47.60065
172.666 | 43.51849
172.728 | 38.21027
172.803 | 30.12189
172.821 | 27.99292
172.879 | 20.88593
172.928 | 15.30591
172.995 | 8.920837
173.015 | 7.326782
173.081 | 2.863647
173.145 | 0.9353027
173.183 | 1.033752
173.235 | 2.223206
173.293 | 4.591248
173.355 | 8.773132
173.39 | 12.06366
173.456 | 18.3598
173.496 | 22.71576
173.544 | 27.76538
173.582 | 32.80304
173.639 | 39.034
173.686 | 43.63245
173.739 | 47.51184
173.799 | 49.88116
173.817 | 50.33191
173.873 | 50.50812
173.927 | 49.70453
173.98 | 48.05627
174.035 | 45.27936
174.097 | 41.48743
174.12 | 39.50732
174.181 | 33.94916
174.234 | 27.98242
174.285 | 22.46002
174.35 | 15.84509
174.369 | 13.90002
174.426 | 8.437378
174.478 | 4.080383
174.528 | 1.168823
174.586 | -0.5477295
174.641 | -0.6392822
174.687 | 0.1712646
174.733 | 1.706665
174.778 | 3.776978
174.847 | 7.886536
174.874 | 9.932739
174.916 | 13.29004
174.98 | 18.95575
175.025 | 22.96326
175.076 | 26.46777
175.117 | 29.13379
175.164 | 31.26477
175.21 | 32.32251
175.255 | 32.18073
175.305 | 31.03333
175.364 | 29.04791
175.431 | 25.51788
175.482 | 21.55719
175.538 | 16.47131
175.596 | 10.45703125
175.608 | 8.422241
175.663 | 3.207703
175.709 | -1.279602
175.761 | -5.751221
175.812 | -9.055908
175.857 | -10.80579
175.911 | -11.04498
175.965 | -9.956421
176.014 | -7.894653
176.06 | -4.711731
176.107 | -0.5380249
176.164 | 5.120728
176.211 | 11.17426
176.262 | 18.32367
176.306 | 25.17902
176.356 | 32.38
176.406 | 39.09845
176.463 | 45.48126
176.51 | 49.96173
176.56 | 53.51038
176.606 | 55.09686
176.657 | 55.0163
176.714 | 53.41022
176.76 | 51.07538
176.809 | 47.35425
176.856 | 42.84546
176.907 | 37.41333
176.964 | 30.74023
177.012 | 24.49371
177.062 | 17.64716
177.105 | 12.06946
177.155 | 6.868652
177.214 | 2.608643
177.26 | 0.2998657
177.31 | -0.6341553
177.355 | -0.02856445
177.412 | 1.77533
177.475 | 5.57428
177.526 | 10.54456
177.577 | 16.71124
177.624 | 23.8205
177.676 | 32.21643
177.712 | 37.94727
177.756 | 44.68652
177.812 | 52.04132
177.864 | 58.35376
177.911 | 63.06604
177.957 | 66.57446
178.005 | 68.45074
178.061 | 68.646
178.112 | 67.52417
178.16 | 65.25714
178.205 | 62.16479
178.256 | 57.68359375
178.313 | 51.62256
178.362 | 45.31348
178.409 | 38.12402
178.456 | 30.28564
178.505 | 22.45331
178.563 | 14.38098
178.611 | 8.104797
178.658 | 2.183899
178.705 | -1.941772
178.757 | -4.692139
178.813 | -5.773499
178.859 | -5.294983
178.908 | -3.575439
178.955 | -0.9515991
179.007 | 2.807678
179.063 | 7.811768
179.111 | 12.92157
179.159 | 18.82922
179.207 | 24.44659
179.258 | 30.00476
179.312 | 35.24841
179.366 | 39.41785
179.419 | 42.18915
179.472 | 43.77393
179.517 | 43.88983
179.569 | 43.29614
179.611 | 41.98046875
179.659 | 39.67889
179.711 | 36.16357
179.755 | 32.23505
179.814 | 26.78931
179.865 | 20.78162
179.924 | 13.21362
179.967 | 7.388184
180.004 | 2.299194
180.056 | -3.586548
180.113 | -8.839783
180.161 | -12.4411
180.211 | -14.82391
180.255 | -15.453125
180.307 | -14.8595
180.363 | -13.01721
180.415 | -10.09375
180.459 | -6.461304
180.506 | -1.908752
180.564 | 3.823608
180.63 | 11.44031
180.682 | 17.25787
180.734 | 23.33344
180.787 | 27.96973
180.834 | 30.67749
180.886 | 32.88446
180.935 | 33.46283
180.985 | 33.04791
181.027 | 31.92816
181.079 | 29.98108
181.131 | 27.02759
181.177 | 23.7077
181.221 | 19.79211
181.256 | 16.336
181.305 | 11.40424
181.364 | 5.723328
181.416 | 0.8649902
181.473 | -4.57074
181.522 | -8.409363
181.569 | -11.10846
181.609 | -12.48566
181.675 | -12.82635
181.723 | -11.9978
181.768 | -10.19928
181.805 | -8.132019
181.857 | -4.444031
181.911 | 0.2941895
181.962 | 5.867126
182.011 | 12.02094
182.056 | 17.76392
182.107 | 23.67432
182.163 | 29.41833
182.213 | 33.78467
182.263 | 36.79028
182.306 | 38.53302
182.358 | 38.58002
182.415 | 37.2392
182.462 | 35.27002
182.511 | 31.91461
182.556 | 28.03192
182.607 | 23.06982
182.663 | 16.87732
182.71 | 11.1626
182.761 | 4.608337
182.806 | -1.34668
182.855 | -7.070068
182.911 | -11.85486
182.964 | -15.45703125
183.013 | -17.40741
183.056 | -17.68457
183.105 | -16.71783
183.163 | -14.45343
183.214 | -11.02576
183.262 | -6.764404
183.305 | -1.400452
183.357 | 4.969971
183.417 | 12.36005
183.473 | 20.45831
183.525 | 27.85114
183.577 | 34.3714
183.626 | 39.97205
183.659 | 43.21606
183.707 | 45.75390625
183.761 | 47.05023
183.813 | 46.77075
183.86 | 45.50897
183.906 | 43.16443
183.955 | 39.54358
184.014 | 34.43365
184.062 | 29.00793
184.111 | 22.18805
184.156 | 15.80347
184.208 | 8.642273
184.261 | 1.766357
184.312 | -4.704346
184.361 | -9.760437
184.404 | -13.62073
184.454 | -16.01263
184.511 | -16.8913
184.562 | -16.27802
184.61 | -14.5639
184.655 | -12.07697
184.707 | -8.217102
184.763 | -2.990173
184.811 | 2.345337
184.86 | 8.859802
184.904 | 14.8902
184.956 | 21.28619
185.015 | 27.99268
185.063 | 33.07965
185.113 | 37.0473
185.156 | 39.72552
185.207 | 41.04822
185.263 | 40.83807
185.314 | 39.60498
185.363 | 37.50867
185.409 | 34.62048
185.462 | 30.50989
185.522 | 24.82965
185.565 | 19.65662
185.612 | 13.81946
185.66 | 8.111328125
185.707 | 2.219849
185.756 | -3.01886
185.809 | -7.415833
185.861 | -10.71039
185.91 | -12.50708
185.958 | -13.10077
186.005 | -12.5448
186.063 | -11.11267
186.115 | -8.748779
186.162 | -5.695984
186.206 | -1.890503
186.255 | 2.427307
186.312 | 7.455444
186.363 | 12.53735
186.411 | 17.0365
186.456 | 21.45398
186.506 | 25.09692
186.56 | 27.81146
186.612 | 29.33563
186.664 | 29.38574
186.706 | 28.55237
186.756 | 26.98138
186.813 | 24.42572
186.861 | 21.61951
186.914 | 17.61078
186.96 | 13.20508
187.006 | 8.810608
187.062 | 3.707214
187.114 | -1.214539
187.16 | -5.20874
187.21 | -8.664856
187.255 | -11.17804
187.311 | -12.40143
187.362 | -12.36932
187.417 | -11.5285
187.472 | -9.350281
187.525 | -6.282104
187.568 | -2.457886
187.609 | 1.451294
187.662 | 6.952576
187.713 | 12.88208
187.76 | 19.1192
187.807 | 24.73077
187.857 | 30.32739
187.91 | 35.31104
187.962 | 39.33002
188.011 | 42.01184
188.055 | 43.40173
188.108 | 43.50421
188.162 | 42.84204
188.216 | 41.09619
188.262 | 38.59772
188.305 | 35.27008
188.357 | 30.87677
188.413 | 25.45282
188.464 | 19.54095
188.51 | 13.7597
188.558 | 7.589111
188.606 | 1.74115
188.66 | -3.373413
188.711 | -7.53595
188.76 | -10.24768
188.806 | -11.26324
188.857 | -10.76746
188.913 | -8.874878
188.965 | -5.928833
189.01 | -2.087952
189.057 | 2.520447
189.107 | 8.166626
189.16 | 14.27521
189.218 | 21.30841
189.261 | 27.02338
189.305 | 31.90936
189.358 | 36.50623
189.416 | 39.84167
189.47 | 41.91278
189.521 | 42.14233
189.572 | 41.08588
189.62 | 39.36737
189.657 | 36.91327
189.706 | 33.53662
189.763 | 29.02576
189.814 | 23.80499
189.861 | 18.26929
189.904 | 12.65472
189.954 | 6.576111
190.012 | 0.2231445
190.069 | -5.939697
190.108 | -9.558044
190.155 | -12.95111
190.208 | -14.96429
190.26 | -15.56158
190.312 | -14.89825
190.359 | -13.25061
190.405 | -10.85461
190.456 | -7.260193
190.509 | -2.770386
190.562 | 2.505371
190.609 | 8.124756
190.656 | 13.5025
190.706 | 18.9809
190.763 | 24.1484375
190.815 | 28.32617
190.861 | 30.97314
190.905 | 32.40485
190.958 | 32.48413
191.014 | 31.33875
191.061 | 29.76642
191.11 | 27.25909
191.155 | 23.96143
191.205 | 20.01947
191.265 | 14.85535
191.31 | 10.07239
191.36 | 4.226685
191.41 | -0.980957
191.463 | -6.578247
191.52 | -11.6488
191.567 | -15.7525
191.623 | -18.87207
191.675 | -20.27051
191.723 | -20.172
191.759 | -19.43927
191.813 | -18.06219
191.863 | -15.76099
191.911 | -13.04926
191.955 | -9.232239
192.005 | -4.987244
192.06 | -0.0401001
192.112 | 5.133423
192.159 | 10.40015
192.205 | 14.79492
192.258 | 18.85175
192.314 | 22.0769
192.361 | 23.716
192.41 | 24.37103
192.457 | 23.96857
192.508 | 22.91602
192.563 | 20.76532
192.614 | 17.86932
192.659 | 14.61188
192.705 | 10.63995
192.757 | 6.146118
192.814 | 0.8279419
192.866 | -4.114624
192.91 | -8.573853
192.956 | -12.5769
193.007 | -15.80865
193.063 | -18.25385
193.115 | -19.30389
193.158 | -19.2995
193.207 | -18.7937
193.257 | -17.69434
193.315 | -15.6496
193.362 | -13.13531
193.416 | -9.711426
193.468 | -5.679749
193.517 | -1.428467
193.569 | 3.594116
193.615 | 7.670349
193.662 | 11.48358
193.712 | 14.7578125
193.756 | 16.70282
193.811 | 17.62946
193.862 | 17.30658
193.913 | 16.16962
193.962 | 14.11938
194.005 | 11.18018
194.062 | 7.167297
194.109 | 2.715515
194.164 | -2.862244
194.209 | -8.340637
194.256 | -13.79602
194.314 | -19.33771
194.36 | -23.41327
194.412 | -26.98724
194.46 | -29.01917
194.507 | -29.76038
194.56 | -29.23529
194.611 | -27.75824
194.663 | -25.4057
194.707 | -22.3573
194.756 | -18.31427
194.807 | -13.58386
194.86 | -8.116577
194.912 | -2.021545
194.961 | 4.511658
195.006 | 9.939453125
195.055 | 15.23273
195.114 | 20.02338
195.163 | 23.28967
195.212 | 25.2475
195.257 | 25.69092
195.307 | 24.83868
195.361 | 23.11694
195.416 | 20.38727
195.473 | 16.49426
195.522 | 12.3598
195.569 | 7.388
195.612 | 3.020569
195.664 | -2.280212
195.712 | -6.837402
195.761 | -11.13055
195.806 | -13.99756
195.858 | -16.00452
195.915 | -16.69921875
195.963 | -16.34656
196.01 | -15.22388
196.056 | -13.45532
196.107 | -10.79401
196.161 | -7.401672
196.212 | -3.284485
196.261 | 1.393982
196.309 | 5.806519
196.357 | 10.73352
196.414 | 15.56995
196.461 | 19.43835
196.51 | 22.90961
196.555 | 25.27179
196.607 | 26.57806
196.662 | 26.6734
196.714 | 25.88495
196.759 | 24.45465
196.806 | 22.3186
196.858 | 19.5321
196.909 | 15.90009
196.963 | 11.76355
197.01 | 7.008545
197.056 | 2.397888
197.108 | -2.673035
197.16 | -7.187256
197.212 | -11.63385
197.26 | -14.83661
197.305 | -16.87311
197.357 | -17.60278
197.418 | -17.19928
197.47 | -15.75549
197.521 | -13.68445
197.573 | -10.77118
197.623 | -6.349182
197.661 | -2.837708
197.707 | 1.536804
197.764 | 7.420227
197.811 | 12.89374
197.861 | 18.65485
197.907 | 23.68597
197.956 | 28.45129
198.013 | 32.5423
198.063 | 35.58954
198.113 | 37.26178
198.156 | 37.90222
198.206 | 37.63885
198.262 | 36.58032
198.314 | 35.00763
198.358 | 32.88177
198.408 | 29.9325
198.462 | 26.37
198.514 | 21.78387
198.562 | 17.13165
198.612 | 12.02258
198.656 | 6.906006
198.705 | 1.968872
198.765 | -2.661316
198.815 | -6.606384
198.869 | -9.375183
198.92 | -10.53717
198.984 | -10.20581
199.032 | -8.989868
199.079 | -7.38671875
199.137 | -4.438965
199.173 | -1.918945
199.214 | 1.031372
199.262 | 4.285706
199.314 | 8.533569
199.361 | 12.24292
199.41 | 16.09668
199.461 | 19.58588
199.52 | 22.42163
199.567 | 24.21851
199.621 | 24.98083
199.668 | 24.85236
199.718 | 24.12695
199.772 | 22.92047
199.843 | 20.30933
199.889 | 17.85785
199.934 | 15.12537
199.973 | 12.30646
200.013 | 9.239197
200.063 | 5.657654
200.11 | 1.983765
200.162 | -1.843384
200.213 | -5.11499
200.256 | -7.010986
200.311 | -8.160706
200.363 | -8.205383
200.416 | -7.051575
200.458 | -5.537354
200.506 | -3.349426
200.56 | -0.2816772
200.612 | 3.378113
200.662 | 7.564697
200.706 | 11.81781
200.756 | 16.18414
200.813 | 20.75421
200.864 | 24.54407
200.922 | 27.74023
200.963 | 29.38049
201.006 | 29.8175
201.061 | 29.44098
201.112 | 28.15552
201.164 | 26.10309
201.206 | 23.50671
201.256 | 19.8078
201.314 | 15.12012
201.375 | 8.622314
201.445 | 0.8256836
201.486 | -4.509827
201.531 | -9.904968
201.576 | -14.74127
201.656 | -21.53394
201.675 | -22.6582
201.718 | -24.4563
201.756 | -25.078125
201.805 | -24.47028
201.863 | -22.73022
201.914 | -19.86987
201.962 | -15.72919
202.006 | -11.22772
202.056 | -5.229675
202.11 | 1.622681
202.161 | 8.81488
202.21 | 16.23657
202.259 | 22.57605
202.308 | 27.59229
202.363 | 32.15552
202.41 | 34.52484
202.474 | 35.61713
202.513 | 35.00623
202.578 | 32.78101
202.637 | 29.39441
202.69 | 25.57037
202.731 | 21.6731
202.769 | 18.25842
202.825 | 13.34265
202.879 | 8.4140625
202.926 | 4.734436
202.977 | 1.089233
203.013 | -0.6953735
203.059 | -1.957397
203.113 | -2.195251
203.17 | -1.54071
203.221 | -0.3513184
203.265 | 0.8834839
203.305 | 2.169312
203.363 | 4.039185
203.42 | 5.918457
203.477 | 7.597412
203.528 | 8.838257
203.576 | 9.616821
203.626 | 9.692139
203.683 | 9.343384
203.74 | 8.898743
203.787 | 8.537415
203.826 | 8.462158
203.871 | 8.375977
203.918 | 8.34845
203.964 | 8.317383
204.012 | 8.288635
204.059 | 8.26171875
204.11 | 8.194824
204.161 | 8.060669
204.213 | 7.69574
204.261 | 7.108459
204.313 | 5.930481
204.358 | 4.75592
204.414 | 2.934998
204.465 | 1.079041
204.516 | -0.7664185
204.556 | -2.133057
204.608 | -3.052612
204.665 | -3.756042
204.711 | -3.506226
204.761 | -3.183838
204.804 | -2.49646
204.856 | -1.567749
204.912 | -0.3241577
204.96 | 0.8143311
205.009 | 1.791504
205.054 | 2.633301
205.106 | 2.968689
205.163 | 2.947327
205.211 | 2.774902
205.26 | 2.428772
205.304 | 2.43158
205.356 | 2.399963
205.417 | 2.401367
205.474 | 2.399414
205.535 | 2.399414
205.601 | 2.390625
205.621 | 2.390625
205.664 | 2.382324
205.712 | 2.380859375
205.763 | 2.370178
205.815 | 2.364136
205.86 | 2.359253
205.906 | 2.355774
205.96 | 2.353515625
206.012 | 2.351501
206.064 | 2.347778
206.107 | 2.346558
206.156 | 2.34436
206.215 | 2.341796875
206.261 | 2.341248
206.314 | 2.339111
206.36 | 2.337402
206.406 | 2.335571
206.463 | 2.333618
206.514 | 2.33203125
206.561 | 2.331299
206.611 | 2.330078125
206.656 | 2.330078125
206.711 | 2.329102
206.763 | 2.329102
206.814 | 2.329102
206.863 | 2.329102